## Sheet1
Index | Class1 | Class2 | CaO | Al2O3 | SiO2 | Fe2O3 | SO3 | MgO | etc | FM | MeanV | Density | Blain | HG | AG | DG | Gyp_per | WC_per
231023-02 | 현대 | 시멘트 | 50.07 | 29.69 | 9.64 | 2.75 | 0.7 | 3.73 | 3.42 | 3.5 | 7.394 | 3.1 | 6286 | 1 | 0 | 0 | 20 | 0.5
230411-01 | 세아 | 시멘트 | 46.65 | 30.73 | 7.78 | 0.56 | 4.7 | 7.6 | 1.98 | 2.84 | 5.12 | 2.93 | 6152 | 1 | 0 | 0 | 25 | 0.5
230406-02 | 세아 | 기포콘크리트 | 46.65 | 30.73 | 7.78 | 0.56 | 4.7 | 7.6 | 1.98 | 2.84 | 5.12 | 2.93 | 6152 | 1 | 0 | 0 | 25 | 0.35
230316-05 | 세아 | 기포콘크리트 | 46.65 | 30.73 | 7.78 | 0.56 | 4.7 | 7.6 | 1.98 | 2.84 | 5.12 | 2.93 | 6152 | 1 | 0 | 0 | 25 | 0.35
210713-03 | 세아 | 시멘트 | 49.07 | 29.81 | 7.83 | 1.94 | 3.44 | 6.36 | 1.55 | 3.18 | 5.45 | 2.91 | 5994 | 1 | 0 | 0 | 25 | 0.5
240708-08 | 세아 | 시멘트 | 47.46 | 27.91 | 8.34 | 0.68 | 4.12 | 6.1 | 5.39 | 3.23 | 7.394 | 2.97 | 5998 | 1 | 0 | 0 | 25 | 0.4
230720-13 | 현대 | 시멘트 | 49.51 | 23.98 | 9.87 | 7.26 | 0.4 | 4.66 | 4.32 | 4.4 | 10.746 | 2.905 | 5953 | 1 | 0 | 0 | 30 | 0.4
230720-33 | 현대 | 시멘트 | 51.03 | 27.48 | 11.34 | 1.68 | 1.28 | 5.16 | 2.03 | 2.8 | 8.877 | 2.954 | 6155 | 0 | 1 | 0 | 20 | 0.4
240718-01 | 현대 | 시멘트 | 49.11 | 25.67 | 9.04 | 5.37 | 0.46 | 6.52 | 3.83 | 4.3 | 7.526 | 3 | 5987 | 1 | 0 | 0 | 25 | 0.4
240206-A75-QC25 | 세아 | 시멘트 | 47.46 | 27.91 | 8.34 | 0.68 | 4.12 | 6.1 | 5.39 | 3.23 | 10.655 | 2.97 | 5998 | 1 | 0 | 0 | 25 | 0.5
231213-34 | 세아 | 시멘트 | 46.65 | 30.73 | 7.78 | 0.56 | 4.7 | 7.6 | 1.98 | 2.84 | 5.12 | 2.93 | 6152 | 1 | 0 | 0 | 25 | 0.4
240806-07 | 세아 | 시멘트 | 47.46 | 27.91 | 8.34 | 0.68 | 4.12 | 6.1 | 5.39 | 3.23 | 7.394 | 2.97 | 5998 | 1 | 0 | 0 | 25 | 0.5
240206-SS90-QB10 | 세아 | 시멘트 | 47.46 | 27.91 | 8.34 | 0.68 | 4.12 | 6.1 | 5.39 | 3.23 | 7.394 | 2.97 | 5998 | 1 | 0 | 0 | 25 | 0.5
230718-25 | 현대 | 시멘트 | 51.03 | 27.48 | 11.34 | 1.68 | 1.28 | 5.16 | 2.03 | 2.8 | 8.877 | 2.954 | 6155 | 0 | 0 | 1 | 40 | 0.5
240708-07 | 세아 | 시멘트 | 47.46 | 27.91 | 8.34 | 0.68 | 4.12 | 6.1 | 5.39 | 3.23 | 7.394 | 2.97 | 5998 | 1 | 0 | 0 | 25 | 0.4
230111-07 | 현대 | 시멘트 | 50.43 | 27.52 | 11.81 | 1.51 | 1.04 | 5.04 | 2.65 | 2.7 | 9.854 | 2.936 | 5078 | 0 | 0 | 1 | 30 | 0.4
231213-11 | 세아 | 시멘트 | 46.65 | 30.73 | 7.78 | 0.56 | 4.7 | 7.6 | 1.98 | 2.84 | 5.12 | 2.93 | 6152 | 1 | 0 | 0 | 25 | 0.4
230804-04 | 세아 | 시멘트 | 46.65 | 30.73 | 7.78 | 0.56 | 4.7 | 7.6 | 1.98 | 2.84 | 5.12 | 2.93 | 6152 | 1 | 0 | 0 | 25 | 0.5
250207-06 | 세아 | 시멘트 | 49.1 | 27.28 | 11.62 | 1.18 | 4.29 | 5.42 | 1.11 | 3.36 | 12.26 | 2.97 | 5.858 | 1 | 0 | 0 | 25 | 0.4
231213-14 | 세아 | 시멘트 | 46.65 | 30.73 | 7.78 | 0.56 | 4.7 | 7.6 | 1.98 | 2.84 | 5.12 | 2.93 | 6152 | 1 | 0 | 0 | 25 | 0.4
240206-U80-QB20 | 세아 | 시멘트 | 47.46 | 27.91 | 8.34 | 0.68 | 4.12 | 6.1 | 5.39 | 3.23 | 7.394 | 2.97 | 5998 | 1 | 0 | 0 | 25 | 0.5
250221-10 | 세아 | 시멘트 | 49.1 | 27.28 | 11.62 | 1.18 | 4.29 | 5.42 | 1.11 | 1.94 | 12.26 | 2.97 | 5.858 | 1 | 0 | 0 | 25 | 0.4
240709-09 | 현대 | 시멘트 | 49.11 | 25.67 | 9.04 | 5.37 | 0.46 | 6.52 | 3.83 | 4.3 | 7.526 | 3 | 5987 | 1 | 0 | 0 | 25 | 0.5
240206-Z80-QB20 | 세아 | 시멘트 | 47.46 | 27.91 | 8.34 | 0.68 | 4.12 | 6.1 | 5.39 | 3.23 | 7.394 | 2.97 | 5998 | 1 | 0 | 0 | 25 | 0.5
240206-Z70-QB30 | 세아 | 시멘트 | 47.46 | 27.91 | 8.34 | 0.68 | 4.12 | 6.1 | 5.39 | 3.23 | 7.394 | 2.97 | 5998 | 1 | 0 | 0 | 25 | 0.5
231213-56 | 세아 | 시멘트 | 46.65 | 30.73 | 7.78 | 0.56 | 4.7 | 7.6 | 1.98 | 2.84 | 5.12 | 2.93 | 6152 | 1 | 0 | 0 | 25 | 0.4
231023-06 | 현대 | 시멘트 | 43.95 | 24.07 | 10.81 | 3.19 | 0.74 | 9.05 | 8.19 | 4.4 | 7.556 | 3.3 | 6285 | 1 | 0 | 0 | 20 | 0.5
230720-18 | 현대 | 시멘트 | 49.51 | 23.98 | 9.87 | 7.26 | 0.4 | 4.66 | 4.32 | 4.4 | 10.746 | 2.905 | 5953 | 1 | 0 | 0 | 35 | 0.4
231213-24 | 세아 | 시멘트 | 46.65 | 30.73 | 7.78 | 0.56 | 4.7 | 7.6 | 1.98 | 2.84 | 5.12 | 2.93 | 6152 | 1 | 0 | 0 | 25 | 0.4
230804-08 | 세아 | 시멘트 | 46.65 | 30.73 | 7.78 | 0.56 | 4.7 | 7.6 | 1.98 | 2.84 | 5.12 | 2.93 | 6152 | 1 | 0 | 0 | 25 | 0.5
230321-08 | 세아 | 기포콘크리트 | 46.65 | 30.73 | 7.78 | 0.56 | 4.7 | 7.6 | 1.98 | 2.84 | 5.12 | 2.93 | 6152 | 1 | 0 | 0 | 25 | 0.4
240812-03 | 세아 | 시멘트 | 47.46 | 27.91 | 8.34 | 0.68 | 4.12 | 6.1 | 5.39 | 3.23 | 7.394 | 2.97 | 5998 | 1 | 0 | 0 | 25 | 0.4
221206-02 | 현대 | 시멘트 | 51.65 | 28.93 | 11.68 | 0.96 | 0.64 | 3.14 | 3 | 4.2 | 9.723 | 2.941 | 5101 | 0 | 0 | 1 | 20 | 0.5
250207-07 | 세아 | 시멘트 | 49.1 | 27.28 | 11.62 | 1.18 | 4.29 | 5.42 | 1.11 | 3.36 | 12.26 | 2.97 | 5.858 | 1 | 0 | 0 | 25 | 0.4
240708-04 | 세아 | 시멘트 | 47.46 | 27.91 | 8.34 | 0.68 | 4.12 | 6.1 | 5.39 | 3.23 | 7.394 | 2.97 | 5998 | 1 | 0 | 0 | 25 | 0.5
231108-11 | 현대 | 시멘트 | 49.7 | 28.5 | 9.68 | 4.87 | 0.555 | 2.95 | 3.745 | 4.9 | 7.841 | 2.9 | 6041 | 1 | 0 | 0 | 25 | 0.5
240814-04 | 세아 | 시멘트 | 47.46 | 27.91 | 8.34 | 0.68 | 4.12 | 6.1 | 5.39 | 3.23 | 7.394 | 2.97 | 5998 | 1 | 0 | 0 | 25 | 0.4
210802-02 | 세아 | 시멘트 | 50.1 | 29.3 | 8.2 | 1.6 | 3.9 | 5.6 | 1.3 | 3.18 | 5.33 | 2.91 | 6045 | 1 | 0 | 0 | 25 | 0.5
240722-01 | 현대 | 시멘트 | 49.11 | 25.67 | 9.04 | 5.37 | 0.46 | 6.52 | 3.83 | 4.3 | 7.526 | 3 | 5987 | 1 | 0 | 0 | 25 | 0.5
230406-03 | 세아 | 기포콘크리트 | 46.65 | 30.73 | 7.78 | 0.56 | 4.7 | 7.6 | 1.98 | 2.84 | 5.12 | 2.93 | 6152 | 1 | 0 | 0 | 25 | 0.35
240206-U70-QB30 | 세아 | 시멘트 | 47.46 | 27.91 | 8.34 | 0.68 | 4.12 | 6.1 | 5.39 | 3.23 | 7.394 | 2.97 | 5998 | 1 | 0 | 0 | 25 | 0.5
231108-18 | 현대 | 시멘트 | 51.2 | 29.8 | 12 | 0.55 | 1.44 | 3.43 | 1.58 | 3.1 | 7.214 | 2.8 | 6208 | 1 | 0 | 0 | 20 | 0.5
240812-15 | 세아 | 시멘트 | 47.46 | 27.91 | 8.34 | 0.68 | 4.12 | 6.1 | 5.39 | 3.23 | 7.394 | 2.97 | 5998 | 1 | 0 | 0 | 25 | 0.5
240612-18 | 세아 | 시멘트 | 47.46 | 27.91 | 8.34 | 0.68 | 4.12 | 6.1 | 5.39 | 3.23 | 7.394 | 2.97 | 5998 | 1 | 0 | 0 | 25 | 0.4
240612-14 | 세아 | 시멘트 | 47.46 | 27.91 | 8.34 | 0.68 | 4.12 | 6.1 | 5.39 | 3.23 | 7.394 | 2.97 | 5998 | 1 | 0 | 0 | 25 | 0.4
231213-39 | 세아 | 시멘트 | 46.65 | 30.73 | 7.78 | 0.56 | 4.7 | 7.6 | 1.98 | 2.84 | 5.12 | 2.93 | 6152 | 1 | 0 | 0 | 25 | 0.4
210713-04 | 세아 | 시멘트 | 49.07 | 29.81 | 7.83 | 1.94 | 3.44 | 6.36 | 1.55 | 3.18 | 5.45 | 2.91 | 5994 | 1 | 0 | 0 | 25 | 0.5
240206-Z75-QC25 | 세아 | 시멘트 | 47.46 | 27.91 | 8.34 | 0.68 | 4.12 | 6.1 | 5.39 | 3.23 | 10.655 | 2.97 | 5998 | 1 | 0 | 0 | 25 | 0.5
210624-01 | 세아 | 시멘트 | 49.07 | 29.81 | 7.83 | 1.94 | 3.44 | 6.36 | 1.55 | 3.18 | 5.45 | 2.91 | 5994 | 1 | 0 | 0 | 25 | 0.5
231213-27 | 세아 | 시멘트 | 46.65 | 30.73 | 7.78 | 0.56 | 4.7 | 7.6 | 1.98 | 2.84 | 5.12 | 2.93 | 6152 | 1 | 0 | 0 | 25 | 0.4
250207-10 | 세아 | 시멘트 | 49.1 | 27.28 | 11.62 | 1.18 | 4.29 | 5.42 | 1.11 | 3.36 | 12.26 | 2.97 | 5.858 | 1 | 0 | 0 | 25 | 0.4
231213-51 | 세아 | 시멘트 | 46.65 | 30.73 | 7.78 | 0.56 | 4.7 | 7.6 | 1.98 | 2.84 | 5.12 | 2.93 | 6152 | 1 | 0 | 0 | 25 | 0.4
210720-02 | 세아 | 시멘트 | 50.1 | 29.3 | 8.2 | 1.6 | 3.9 | 5.6 | 1.3 | 3.18 | 5.33 | 2.91 | 6045 | 0 | 0 | 1 | 32 | 0.5
240612-05 | 세아 | 시멘트 | 47.46 | 27.91 | 8.34 | 0.68 | 4.12 | 6.1 | 5.39 | 3.23 | 7.394 | 2.97 | 5998 | 1 | 0 | 0 | 25 | 0.4
210720-01 | 세아 | 시멘트 | 50.1 | 29.3 | 8.2 | 1.6 | 3.9 | 5.6 | 1.3 | 3.18 | 5.33 | 2.91 | 6045 | 0 | 0 | 1 | 30 | 0.5
210624-03 | 세아 | 시멘트 | 49.07 | 29.81 | 7.83 | 1.94 | 3.44 | 6.36 | 1.55 | 3.18 | 5.45 | 2.91 | 5994 | 1 | 0 | 0 | 25 | 0.5
210716-CA50-CS50 | 세아 | 시멘트 | 50.1 | 29.3 | 8.2 | 1.6 | 3.9 | 5.6 | 1.3 | 3.18 | 5.33 | 2.91 | 6045 | 1 | 0 | 0 | 25 | 0.5
231023-10 | 현대 | 시멘트 | 49.21 | 29.58 | 11.44 | 1.1 | 1.99 | 4.75 | 1.93 | 3.2 | 7.842 | 2.9 | 6245 | 1 | 0 | 0 | 20 | 0.5
230720-25 | 현대 | 시멘트 | 49.51 | 23.98 | 9.87 | 7.26 | 0.4 | 4.66 | 4.32 | 4.4 | 10.746 | 2.905 | 5953 | 0 | 0 | 1 | 40 | 0.4
240806-06 | 세아 | 시멘트 | 47.46 | 27.91 | 8.34 | 0.68 | 4.12 | 6.1 | 5.39 | 3.23 | 7.394 | 2.97 | 5998 | 1 | 0 | 0 | 25 | 0.5
221108-07 | 현대 | 시멘트 | 50.43 | 27.52 | 11.81 | 1.51 | 1.04 | 5.04 | 2.65 | 2.7 | 7.865 | 2.936 | 6104 | 0 | 0 | 1 | 30 | 0.5
210720-05 | 세아 | 시멘트 | 50.1 | 29.3 | 8.2 | 1.6 | 3.9 | 5.6 | 1.3 | 3.18 | 5.33 | 2.91 | 6045 | 0 | 0 | 1 | 38 | 0.5
230720-34 | 현대 | 시멘트 | 51.03 | 27.48 | 11.34 | 1.68 | 1.28 | 5.16 | 2.03 | 2.8 | 8.877 | 2.954 | 6155 | 0 | 1 | 0 | 25 | 0.4
221102-21 | 현대 | 시멘트 | 50.43 | 27.52 | 11.81 | 1.51 | 1.04 | 5.04 | 2.65 | 2.7 | 9.854 | 2.936 | 5078 | 1 | 0 | 0 | 25 | 0.4
230411-02 | 세아 | 시멘트 | 46.65 | 30.73 | 7.78 | 0.56 | 4.7 | 7.6 | 1.98 | 2.84 | 5.12 | 2.93 | 6152 | 1 | 0 | 0 | 25 | 0.5
230720-07 | 현대 | 시멘트 | 49.51 | 23.98 | 9.87 | 7.26 | 0.4 | 4.66 | 4.32 | 4.4 | 10.746 | 2.905 | 5953 | 0 | 1 | 0 | 20 | 0.4
230720-26 | 현대 | 시멘트 | 49.51 | 23.98 | 9.87 | 7.26 | 0.4 | 4.66 | 4.32 | 4.4 | 10.746 | 2.905 | 5953 | 0 | 0 | 1 | 45 | 0.4
231213-54 | 세아 | 시멘트 | 46.65 | 30.73 | 7.78 | 0.56 | 4.7 | 7.6 | 1.98 | 2.84 | 5.12 | 2.93 | 6152 | 1 | 0 | 0 | 25 | 0.4
240711-06 | 현대 | 시멘트 | 49.11 | 25.67 | 9.04 | 5.37 | 0.46 | 6.52 | 3.83 | 4.3 | 7.526 | 3 | 5987 | 1 | 0 | 0 | 25 | 0.4
240812-17 | 세아 | 시멘트 | 47.46 | 27.91 | 8.34 | 0.68 | 4.12 | 6.1 | 5.39 | 3.23 | 7.394 | 2.97 | 5998 | 1 | 0 | 0 | 25 | 0.5
231213-44 | 세아 | 시멘트 | 46.65 | 30.73 | 7.78 | 0.56 | 4.7 | 7.6 | 1.98 | 2.84 | 5.12 | 2.93 | 6152 | 1 | 0 | 0 | 25 | 0.4
250221-06 | 세아 | 시멘트 | 49.1 | 27.28 | 11.62 | 1.18 | 4.29 | 5.42 | 1.11 | 3.36 | 12.26 | 2.97 | 5.858 | 1 | 0 | 0 | 25 | 0.4
240718-04 | 현대 | 시멘트 | 49.11 | 25.67 | 9.04 | 5.37 | 0.46 | 6.52 | 3.83 | 4.3 | 7.526 | 3 | 5987 | 1 | 0 | 0 | 25 | 0.4
240206-SS75-QC25 | 세아 | 시멘트 | 47.46 | 27.91 | 8.34 | 0.68 | 4.12 | 6.1 | 5.39 | 3.23 | 10.655 | 2.97 | 5998 | 1 | 0 | 0 | 25 | 0.5
210720-06 | 세아 | 시멘트 | 50.1 | 29.3 | 8.2 | 1.6 | 3.9 | 5.6 | 1.3 | 3.18 | 5.33 | 2.91 | 6045 | 0 | 0 | 1 | 40 | 0.5
221206-03 | 현대 | 시멘트 | 51.65 | 28.93 | 11.68 | 0.96 | 0.64 | 3.14 | 3 | 4.2 | 9.723 | 2.941 | 5101 | 0 | 0 | 1 | 30 | 0.5
250224-01 | 세아 | 시멘트 | 49.1 | 27.28 | 11.62 | 1.18 | 4.29 | 5.42 | 1.11 | 3.36 | 12.26 | 2.97 | 5.858 | 1 | 0 | 0 | 25 | 0.5
230720-41 | 현대 | 시멘트 | 51.03 | 27.48 | 11.34 | 1.68 | 1.28 | 5.16 | 2.03 | 2.8 | 8.877 | 2.954 | 6155 | 1 | 0 | 0 | 20 | 0.4
240712-01 | 현대 | 시멘트 | 49.11 | 25.67 | 9.04 | 5.37 | 0.46 | 6.52 | 3.83 | 4.3 | 7.526 | 3 | 5987 | 1 | 0 | 0 | 25 | 0.5
250221-08 | 세아 | 시멘트 | 49.1 | 27.28 | 11.62 | 1.18 | 4.29 | 5.42 | 1.11 | 0.25 | 12.26 | 2.97 | 5.858 | 1 | 0 | 0 | 25 | 0.4
240813-04 | 세아 | 시멘트 | 47.46 | 27.91 | 8.34 | 0.68 | 4.12 | 6.1 | 5.39 | 3.23 | 7.394 | 2.97 | 5998 | 1 | 0 | 0 | 25 | 0.4
240711-01 | 현대 | 시멘트 | 49.11 | 25.67 | 9.04 | 5.37 | 0.46 | 6.52 | 3.83 | 4.3 | 7.526 | 3 | 5987 | 1 | 0 | 0 | 25 | 0.5
240718-05 | 현대 | 시멘트 | 49.11 | 25.67 | 9.04 | 5.37 | 0.46 | 6.52 | 3.83 | 4.3 | 7.526 | 3 | 5987 | 1 | 0 | 0 | 25 | 0.4
240812-08 | 세아 | 시멘트 | 47.46 | 27.91 | 8.34 | 0.68 | 4.12 | 6.1 | 5.39 | 3.23 | 7.394 | 2.97 | 5998 | 1 | 0 | 0 | 25 | 0.5
240602-05 | 현대 | 시멘트 | 53.4 | 25.21 | 10.87 | 3.19 | 0.53 | 3.7 | 3.1 | 4.2 | 9.452 | 3.1 | 5991 | 1 | 0 | 0 | 25 | 0.5
230406-01 | 세아 | 기포콘크리트 | 46.65 | 30.73 | 7.78 | 0.56 | 4.7 | 7.6 | 1.98 | 2.84 | 5.12 | 2.93 | 6152 | 1 | 0 | 0 | 25 | 0.35
230111-20 | 현대 | 시멘트 | 50.43 | 27.52 | 11.81 | 1.51 | 1.04 | 5.04 | 2.65 | 2.7 | 7.865 | 2.936 | 6104 | 0 | 0 | 1 | 40 | 0.4
210713-06 | 세아 | 시멘트 | 49.07 | 29.81 | 7.83 | 1.94 | 3.44 | 6.36 | 1.55 | 3.18 | 5.45 | 2.91 | 5994 | 0 | 0 | 1 | 40 | 0.5
240806-08 | 세아 | 시멘트 | 47.46 | 27.91 | 8.34 | 0.68 | 4.12 | 6.1 | 5.39 | 3.23 | 7.394 | 2.97 | 5998 | 1 | 0 | 0 | 25 | 0.5
231108-14 | 현대 | 시멘트 | 49 | 30 | 12.7 | 1.54 | 0.05 | 3.87 | 2.84 | 1.5 | 7.745 | 2.8 | 6137 | 1 | 0 | 0 | 20 | 0.5
231213-12 | 세아 | 시멘트 | 46.65 | 30.73 | 7.78 | 0.56 | 4.7 | 7.6 | 1.98 | 2.84 | 5.12 | 2.93 | 6152 | 1 | 0 | 0 | 25 | 0.4
240708-03 | 세아 | 시멘트 | 47.46 | 27.91 | 8.34 | 0.68 | 4.12 | 6.1 | 5.39 | 3.23 | 7.394 | 2.97 | 5998 | 1 | 0 | 0 | 25 | 0.5
231213-20 | 세아 | 시멘트 | 46.65 | 30.73 | 7.78 | 0.56 | 4.7 | 7.6 | 1.98 | 2.84 | 5.12 | 2.93 | 6152 | 1 | 0 | 0 | 25 | 0.4
230316-02 | 세아 | 기포콘크리트 | 46.65 | 30.73 | 7.78 | 0.56 | 4.7 | 7.6 | 1.98 | 2.84 | 5.12 | 2.93 | 6152 | 1 | 0 | 0 | 25 | 0.35
231213-49 | 세아 | 시멘트 | 46.65 | 30.73 | 7.78 | 0.56 | 4.7 | 7.6 | 1.98 | 2.84 | 5.12 | 2.93 | 6152 | 1 | 0 | 0 | 25 | 0.4
240710-01 | 현대 | 시멘트 | 49.11 | 25.67 | 9.04 | 5.37 | 0.46 | 6.52 | 3.83 | 4.3 | 7.526 | 3 | 5987 | 1 | 0 | 0 | 25 | 0.5
230804-07 | 세아 | 시멘트 | 46.65 | 30.73 | 7.78 | 0.56 | 4.7 | 7.6 | 1.98 | 2.84 | 5.12 | 2.93 | 6152 | 1 | 0 | 0 | 25 | 0.5
230718-26 | 현대 | 시멘트 | 51.03 | 27.48 | 11.34 | 1.68 | 1.28 | 5.16 | 2.03 | 2.8 | 8.877 | 2.954 | 6155 | 0 | 0 | 1 | 45 | 0.5
210713-02 | 세아 | 시멘트 | 49.07 | 29.81 | 7.83 | 1.94 | 3.44 | 6.36 | 1.55 | 3.18 | 5.45 | 2.91 | 5994 | 1 | 0 | 0 | 25 | 0.5
230720-40 | 현대 | 시멘트 | 51.03 | 27.48 | 11.34 | 1.68 | 1.28 | 5.16 | 2.03 | 2.8 | 8.877 | 2.954 | 6155 | 1 | 0 | 0 | 35 | 0.4
230720-38 | 현대 | 시멘트 | 51.03 | 27.48 | 11.34 | 1.68 | 1.28 | 5.16 | 2.03 | 2.8 | 8.877 | 2.954 | 6155 | 1 | 0 | 0 | 25 | 0.4
240206-U90-QB10 | 세아 | 시멘트 | 47.46 | 27.91 | 8.34 | 0.68 | 4.12 | 6.1 | 5.39 | 3.23 | 7.394 | 2.97 | 5998 | 1 | 0 | 0 | 25 | 0.5
210717-05 | 세아 | 시멘트 | 50.1 | 29.3 | 8.2 | 1.6 | 3.9 | 5.6 | 1.3 | 3.18 | 5.33 | 2.91 | 6045 | 1 | 0 | 0 | 28 | 0.5
210802-01 | 세아 | 시멘트 | 50.1 | 29.3 | 8.2 | 1.6 | 3.9 | 5.6 | 1.3 | 3.18 | 5.33 | 2.91 | 6045 | 1 | 0 | 0 | 25 | 0.5
240612-02 | 세아 | 시멘트 | 47.46 | 27.91 | 8.34 | 0.68 | 4.12 | 6.1 | 5.39 | 3.23 | 7.394 | 2.97 | 5998 | 1 | 0 | 0 | 25 | 0.4
231213-41 | 세아 | 시멘트 | 46.65 | 30.73 | 7.78 | 0.56 | 4.7 | 7.6 | 1.98 | 2.84 | 5.12 | 2.93 | 6152 | 1 | 0 | 0 | 25 | 0.4
240206-Z90-QB10 | 세아 | 시멘트 | 47.46 | 27.91 | 8.34 | 0.68 | 4.12 | 6.1 | 5.39 | 3.23 | 7.394 | 2.97 | 5998 | 1 | 0 | 0 | 25 | 0.5
230720-17 | 현대 | 시멘트 | 49.51 | 23.98 | 9.87 | 7.26 | 0.4 | 4.66 | 4.32 | 4.4 | 10.746 | 2.905 | 5953 | 1 | 0 | 0 | 30 | 0.4
230804-03 | 세아 | 시멘트 | 46.65 | 30.73 | 7.78 | 0.56 | 4.7 | 7.6 | 1.98 | 2.84 | 5.12 | 2.93 | 6152 | 1 | 0 | 0 | 25 | 0.5
240612-15 | 세아 | 시멘트 | 47.46 | 27.91 | 8.34 | 0.68 | 4.12 | 6.1 | 5.39 | 3.23 | 7.394 | 2.97 | 5998 | 1 | 0 | 0 | 25 | 0.4
240718-02 | 현대 | 시멘트 | 49.11 | 25.67 | 9.04 | 5.37 | 0.46 | 6.52 | 3.83 | 4.3 | 7.526 | 3 | 5987 | 1 | 0 | 0 | 25 | 0.4
230718-09 | 현대 | 시멘트 | 49.51 | 23.98 | 9.87 | 7.26 | 0.4 | 4.66 | 4.32 | 4.4 | 10.746 | 2.905 | 5953 | 1 | 0 | 0 | 35 | 0.5
240612-06 | 세아 | 시멘트 | 47.46 | 27.91 | 8.34 | 0.68 | 4.12 | 6.1 | 5.39 | 3.23 | 7.394 | 2.97 | 5998 | 1 | 0 | 0 | 25 | 0.4
230718-11 | 현대 | 시멘트 | 49.51 | 23.98 | 9.87 | 7.26 | 0.4 | 4.66 | 4.32 | 4.4 | 10.746 | 2.905 | 5953 | 0 | 0 | 1 | 35 | 0.5
230111-10 | 현대 | 시멘트 | 50.43 | 27.52 | 11.81 | 1.51 | 1.04 | 5.04 | 2.65 | 2.7 | 7.865 | 2.936 | 6104 | 0 | 0 | 1 | 20 | 0.4
240206-A50-QC50 | 세아 | 시멘트 | 47.46 | 27.91 | 8.34 | 0.68 | 4.12 | 6.1 | 5.39 | 3.23 | 10.655 | 2.97 | 5998 | 1 | 0 | 0 | 25 | 0.5
240612-11 | 세아 | 시멘트 | 47.46 | 27.91 | 8.34 | 0.68 | 4.12 | 6.1 | 5.39 | 3.23 | 7.394 | 2.97 | 5998 | 1 | 0 | 0 | 25 | 0.4
240812-09 | 세아 | 시멘트 | 47.46 | 27.91 | 8.34 | 0.68 | 4.12 | 6.1 | 5.39 | 3.23 | 7.394 | 2.97 | 5998 | 1 | 0 | 0 | 25 | 0.4
231108-04 | 현대 | 시멘트 | 49.2 | 29.7 | 8.94 | 4.06 | 0.57 | 3.73 | 3.8 | 2.3 | 7.682 | 3 | 6069 | 0 | 0 | 1 | 30 | 0.5
230718-21 | 현대 | 시멘트 | 51.03 | 27.48 | 11.34 | 1.68 | 1.28 | 5.16 | 2.03 | 2.8 | 8.877 | 2.954 | 6155 | 1 | 0 | 0 | 30 | 0.5
240806-09 | 세아 | 시멘트 | 47.46 | 27.91 | 8.34 | 0.68 | 4.12 | 6.1 | 5.39 | 3.23 | 7.394 | 2.97 | 5998 | 1 | 0 | 0 | 25 | 0.5
240812-19 | 세아 | 시멘트 | 47.46 | 27.91 | 8.34 | 0.68 | 4.12 | 6.1 | 5.39 | 3.23 | 7.394 | 2.97 | 5998 | 1 | 0 | 0 | 25 | 0.5
230321-04 | 세아 | 기포콘크리트 | 46.65 | 30.73 | 7.78 | 0.56 | 4.7 | 7.6 | 1.98 | 2.84 | 5.12 | 2.93 | 6152 | 1 | 0 | 0 | 25 | 0.4
230720-03 | 현대 | 시멘트 | 49.51 | 23.98 | 9.87 | 7.26 | 0.4 | 4.66 | 4.32 | 4.4 | 10.746 | 2.905 | 5953 | 0 | 1 | 0 | 20 | 0.4
210717-02 | 세아 | 시멘트 | 50.1 | 29.3 | 8.2 | 1.6 | 3.9 | 5.6 | 1.3 | 3.18 | 5.33 | 2.91 | 6045 | 1 | 0 | 0 | 22 | 0.5
240812-04 | 세아 | 시멘트 | 47.46 | 27.91 | 8.34 | 0.68 | 4.12 | 6.1 | 5.39 | 3.23 | 7.394 | 2.97 | 5998 | 1 | 0 | 0 | 25 | 0.4
230111-18 | 현대 | 시멘트 | 50.43 | 27.52 | 11.81 | 1.51 | 1.04 | 5.04 | 2.65 | 2.7 | 7.865 | 2.936 | 6104 | 0 | 0 | 1 | 20 | 0.4
230111-12 | 현대 | 시멘트 | 50.43 | 27.52 | 11.81 | 1.51 | 1.04 | 5.04 | 2.65 | 2.7 | 7.865 | 2.936 | 6104 | 0 | 0 | 1 | 40 | 0.4
221102-13 | 현대 | 시멘트 | 51.65 | 28.93 | 11.68 | 0.96 | 0.64 | 3.14 | 3 | 4.2 | 8.221 | 2.941 | 6042 | 1 | 0 | 0 | 25 | 0.4
221102-30 | 현대 | 시멘트 | 50.43 | 27.52 | 11.81 | 1.51 | 1.04 | 5.04 | 2.65 | 2.7 | 7.865 | 2.936 | 6104 | 1 | 0 | 0 | 25 | 0.4
240206-Z50-QC50 | 세아 | 시멘트 | 47.46 | 27.91 | 8.34 | 0.68 | 4.12 | 6.1 | 5.39 | 3.23 | 10.655 | 2.97 | 5998 | 1 | 0 | 0 | 25 | 0.5
240709-01 | 현대 | 시멘트 | 49.11 | 25.67 | 9.04 | 5.37 | 0.46 | 6.52 | 3.83 | 4.3 | 7.526 | 3 | 5987 | 1 | 0 | 0 | 25 | 0.5
240718-11 | 현대 | 시멘트 | 49.11 | 25.67 | 9.04 | 5.37 | 0.46 | 6.52 | 3.83 | 4.3 | 7.526 | 3 | 5987 | 1 | 0 | 0 | 25 | 0.4
221102-06 | 현대 | 시멘트 | 51.65 | 28.93 | 11.68 | 0.96 | 0.64 | 3.14 | 3 | 4.2 | 9.723 | 2.941 | 5101 | 1 | 0 | 0 | 25 | 0.4
231108-15 | 현대 | 시멘트 | 49 | 30 | 12.7 | 1.54 | 0.05 | 3.87 | 2.84 | 1.5 | 7.745 | 2.8 | 6137 | 1 | 0 | 0 | 25 | 0.5
231023-14 | 현대 | 시멘트 | 47.65 | 25.36 | 9.45 | 6.79 | 0.58 | 5.43 | 4.74 | 4.6 | 7.425 | 2.9 | 6244 | 1 | 0 | 0 | 20 | 0.5
231213-22 | 세아 | 시멘트 | 46.65 | 30.73 | 7.78 | 0.56 | 4.7 | 7.6 | 1.98 | 2.84 | 5.12 | 2.93 | 6152 | 1 | 0 | 0 | 25 | 0.4
250207-09 | 세아 | 시멘트 | 49.1 | 27.28 | 11.62 | 1.18 | 4.29 | 5.42 | 1.11 | 3.36 | 12.26 | 2.97 | 5.858 | 1 | 0 | 0 | 25 | 0.4
230720-32 | 현대 | 시멘트 | 51.03 | 27.48 | 11.34 | 1.68 | 1.28 | 5.16 | 2.03 | 2.8 | 8.877 | 2.954 | 6155 | 0 | 1 | 0 | 35 | 0.4
231213-13 | 세아 | 시멘트 | 46.65 | 30.73 | 7.78 | 0.56 | 4.7 | 7.6 | 1.98 | 2.84 | 5.12 | 2.93 | 6152 | 1 | 0 | 0 | 25 | 0.4
240812-10 | 세아 | 시멘트 | 47.46 | 27.91 | 8.34 | 0.68 | 4.12 | 6.1 | 5.39 | 3.23 | 7.394 | 2.97 | 5998 | 1 | 0 | 0 | 25 | 0.4
231108-12 | 현대 | 시멘트 | 49.7 | 28.5 | 9.68 | 4.87 | 0.555 | 2.95 | 3.745 | 4.9 | 7.841 | 2.9 | 6041 | 0 | 0 | 1 | 30 | 0.5
230720-24 | 현대 | 시멘트 | 49.51 | 23.98 | 9.87 | 7.26 | 0.4 | 4.66 | 4.32 | 4.4 | 10.746 | 2.905 | 5953 | 0 | 0 | 1 | 35 | 0.4
240812-18 | 세아 | 시멘트 | 47.46 | 27.91 | 8.34 | 0.68 | 4.12 | 6.1 | 5.39 | 3.23 | 7.394 | 2.97 | 5998 | 1 | 0 | 0 | 25 | 0.5
240709-10 | 현대 | 시멘트 | 49.11 | 25.67 | 9.04 | 5.37 | 0.46 | 6.52 | 3.83 | 4.3 | 7.526 | 3 | 5987 | 1 | 0 | 0 | 25 | 0.5
231213-01 | 세아 | 시멘트 | 46.65 | 30.73 | 7.78 | 0.56 | 4.7 | 7.6 | 1.98 | 2.84 | 5.12 | 2.93 | 6152 | 1 | 0 | 0 | 25 | 0.4
231023-03 | 현대 | 시멘트 | 50.07 | 29.69 | 9.64 | 2.75 | 0.7 | 3.73 | 3.42 | 3.5 | 7.394 | 3.1 | 6286 | 1 | 0 | 0 | 25 | 0.5
240812-13 | 세아 | 시멘트 | 47.46 | 27.91 | 8.34 | 0.68 | 4.12 | 6.1 | 5.39 | 3.23 | 7.394 | 2.97 | 5998 | 1 | 0 | 0 | 25 | 0.4
230720-12 | 현대 | 시멘트 | 49.51 | 23.98 | 9.87 | 7.26 | 0.4 | 4.66 | 4.32 | 4.4 | 10.746 | 2.905 | 5953 | 1 | 0 | 0 | 25 | 0.4
240812-06 | 세아 | 시멘트 | 47.46 | 27.91 | 8.34 | 0.68 | 4.12 | 6.1 | 5.39 | 3.23 | 7.394 | 2.97 | 5998 | 1 | 0 | 0 | 25 | 0.4
240814-02 | 세아 | 시멘트 | 47.46 | 27.91 | 8.34 | 0.68 | 4.12 | 6.1 | 5.39 | 3.23 | 7.394 | 2.97 | 5998 | 1 | 0 | 0 | 25 | 0.4
230718-03 | 현대 | 시멘트 | 49.51 | 23.98 | 9.87 | 7.26 | 0.4 | 4.66 | 4.32 | 4.4 | 10.746 | 2.905 | 5953 | 0 | 1 | 0 | 25 | 0.5
230720-23 | 현대 | 시멘트 | 49.51 | 23.98 | 9.87 | 7.26 | 0.4 | 4.66 | 4.32 | 4.4 | 10.746 | 2.905 | 5953 | 0 | 0 | 1 | 30 | 0.4
231213-31 | 세아 | 시멘트 | 46.65 | 30.73 | 7.78 | 0.56 | 4.7 | 7.6 | 1.98 | 2.84 | 5.12 | 2.93 | 6152 | 1 | 0 | 0 | 25 | 0.4
240710-04 | 현대 | 시멘트 | 49.11 | 25.67 | 9.04 | 5.37 | 0.46 | 6.52 | 3.83 | 4.3 | 7.526 | 3 | 5987 | 1 | 0 | 0 | 25 | 0.4
240612-01 | 세아 | 시멘트 | 47.46 | 27.91 | 8.34 | 0.68 | 4.12 | 6.1 | 5.39 | 3.23 | 7.394 | 2.97 | 5998 | 1 | 0 | 0 | 25 | 0.4
221102-29 | 현대 | 시멘트 | 50.43 | 27.52 | 11.81 | 1.51 | 1.04 | 5.04 | 2.65 | 2.7 | 7.865 | 2.936 | 6104 | 1 | 0 | 0 | 25 | 0.4
230111-19 | 현대 | 시멘트 | 50.43 | 27.52 | 11.81 | 1.51 | 1.04 | 5.04 | 2.65 | 2.7 | 7.865 | 2.936 | 6104 | 0 | 0 | 1 | 30 | 0.4
230720-43 | 현대 | 시멘트 | 51.03 | 27.48 | 11.34 | 1.68 | 1.28 | 5.16 | 2.03 | 2.8 | 8.877 | 2.954 | 6155 | 1 | 0 | 0 | 30 | 0.4
230720-06 | 현대 | 시멘트 | 49.51 | 23.98 | 9.87 | 7.26 | 0.4 | 4.66 | 4.32 | 4.4 | 10.746 | 2.905 | 5953 | 0 | 1 | 0 | 35 | 0.4
231213-08 | 세아 | 시멘트 | 46.65 | 30.73 | 7.78 | 0.56 | 4.7 | 7.6 | 1.98 | 2.84 | 5.12 | 2.93 | 6152 | 1 | 0 | 0 | 25 | 0.4
230804-01 | 세아 | 시멘트 | 46.65 | 30.73 | 7.78 | 0.56 | 4.7 | 7.6 | 1.98 | 2.84 | 5.12 | 2.93 | 6152 | 1 | 0 | 0 | 25 | 0.5
221102-14 | 현대 | 시멘트 | 51.65 | 28.93 | 11.68 | 0.96 | 0.64 | 3.14 | 3 | 4.2 | 8.221 | 2.941 | 6042 | 1 | 0 | 0 | 25 | 0.4
231213-23 | 세아 | 시멘트 | 46.65 | 30.73 | 7.78 | 0.56 | 4.7 | 7.6 | 1.98 | 2.84 | 5.12 | 2.93 | 6152 | 1 | 0 | 0 | 25 | 0.4
210717-03 | 세아 | 시멘트 | 50.1 | 29.3 | 8.2 | 1.6 | 3.9 | 5.6 | 1.3 | 3.18 | 5.33 | 2.91 | 6045 | 1 | 0 | 0 | 24 | 0.5
210701-03 | 세아 | 시멘트 | 49.07 | 29.81 | 7.83 | 1.94 | 3.44 | 6.36 | 1.55 | 3.18 | 5.45 | 2.91 | 5994 | 1 | 0 | 0 | 25 | 0.5
231213-21 | 세아 | 시멘트 | 46.65 | 30.73 | 7.78 | 0.56 | 4.7 | 7.6 | 1.98 | 2.84 | 5.12 | 2.93 | 6152 | 1 | 0 | 0 | 25 | 0.4
230718-07 | 현대 | 시멘트 | 49.51 | 23.98 | 9.87 | 7.26 | 0.4 | 4.66 | 4.32 | 4.4 | 10.746 | 2.905 | 5953 | 1 | 0 | 0 | 25 | 0.5
230720-44 | 현대 | 시멘트 | 51.03 | 27.48 | 11.34 | 1.68 | 1.28 | 5.16 | 2.03 | 2.8 | 8.877 | 2.954 | 6155 | 1 | 0 | 0 | 35 | 0.4
221108-04 | 현대 | 시멘트 | 50.43 | 27.52 | 11.81 | 1.51 | 1.04 | 5.04 | 2.65 | 2.7 | 9.854 | 2.936 | 5078 | 0 | 0 | 1 | 40 | 0.5
250222-01 | 세아 | 시멘트 | 49.1 | 27.28 | 11.62 | 1.18 | 4.29 | 5.42 | 1.11 | 0.06 | 12.26 | 2.97 | 5.858 | 1 | 0 | 0 | 25 | 0.4
231213-05 | 세아 | 시멘트 | 46.65 | 30.73 | 7.78 | 0.56 | 4.7 | 7.6 | 1.98 | 2.84 | 5.12 | 2.93 | 6152 | 1 | 0 | 0 | 25 | 0.4
231213-53 | 세아 | 시멘트 | 46.65 | 30.73 | 7.78 | 0.56 | 4.7 | 7.6 | 1.98 | 2.84 | 5.12 | 2.93 | 6152 | 1 | 0 | 0 | 25 | 0.4
240709-06 | 현대 | 시멘트 | 49.11 | 25.67 | 9.04 | 5.37 | 0.46 | 6.52 | 3.83 | 4.3 | 7.526 | 3 | 5987 | 1 | 0 | 0 | 25 | 0.5
230720-22 | 현대 | 시멘트 | 49.51 | 23.98 | 9.87 | 7.26 | 0.4 | 4.66 | 4.32 | 4.4 | 10.746 | 2.905 | 5953 | 0 | 0 | 1 | 45 | 0.4
221108-06 | 현대 | 시멘트 | 50.43 | 27.52 | 11.81 | 1.51 | 1.04 | 5.04 | 2.65 | 2.7 | 7.865 | 2.936 | 6104 | 0 | 0 | 1 | 20 | 0.5
240712-03 | 현대 | 시멘트 | 49.11 | 25.67 | 9.04 | 5.37 | 0.46 | 6.52 | 3.83 | 4.3 | 7.526 | 3 | 5987 | 1 | 0 | 0 | 25 | 0.5
230720-42 | 현대 | 시멘트 | 51.03 | 27.48 | 11.34 | 1.68 | 1.28 | 5.16 | 2.03 | 2.8 | 8.877 | 2.954 | 6155 | 1 | 0 | 0 | 25 | 0.4
230720-08 | 현대 | 시멘트 | 49.51 | 23.98 | 9.87 | 7.26 | 0.4 | 4.66 | 4.32 | 4.4 | 10.746 | 2.905 | 5953 | 0 | 1 | 0 | 25 | 0.4
240709-02 | 현대 | 시멘트 | 49.11 | 25.67 | 9.04 | 5.37 | 0.46 | 6.52 | 3.83 | 4.3 | 7.526 | 3 | 5987 | 1 | 0 | 0 | 25 | 0.5
231213-29 | 세아 | 시멘트 | 46.65 | 30.73 | 7.78 | 0.56 | 4.7 | 7.6 | 1.98 | 2.84 | 5.12 | 2.93 | 6152 | 1 | 0 | 0 | 25 | 0.4
231023-15 | 현대 | 시멘트 | 47.65 | 25.36 | 9.45 | 6.79 | 0.58 | 5.43 | 4.74 | 4.6 | 7.425 | 2.9 | 6244 | 1 | 0 | 0 | 25 | 0.5
230116-02 | 현대 | 시멘트 | 50.43 | 27.52 | 11.81 | 1.51 | 1.04 | 5.04 | 2.65 | 2.7 | 7.865 | 2.936 | 6104 | 0 | 0 | 1 | 35 | 0.5
230718-10 | 현대 | 시멘트 | 49.51 | 23.98 | 9.87 | 7.26 | 0.4 | 4.66 | 4.32 | 4.4 | 10.746 | 2.905 | 5953 | 0 | 0 | 1 | 30 | 0.5
240813-05 | 세아 | 시멘트 | 47.46 | 27.91 | 8.34 | 0.68 | 4.12 | 6.1 | 5.39 | 3.23 | 7.394 | 2.97 | 5998 | 1 | 0 | 0 | 25 | 0.4
210624-02 | 세아 | 시멘트 | 49.07 | 29.81 | 7.83 | 1.94 | 3.44 | 6.36 | 1.55 | 3.18 | 5.45 | 2.91 | 5994 | 1 | 0 | 0 | 25 | 0.5
250207-08 | 세아 | 시멘트 | 49.1 | 27.28 | 11.62 | 1.18 | 4.29 | 5.42 | 1.11 | 3.36 | 12.26 | 2.97 | 5.858 | 1 | 0 | 0 | 25 | 0.4
250220-02 | 현대 | 시멘트 | 46.7 | 31.2 | 11.2 | 3.18 | 0.573 | 4.04 | 3.107 | 4.5 | 9.274 | 3.02 | 7127 | 1 | 0 | 0 | 25 | 0.5
231108-24 | 현대 | 시멘트 | 53.2 | 27.6 | 12.2 | 1 | 1.42 | 3.02 | 1.56 | 3 | 8.741 | 2.8 | 6113 | 0 | 0 | 1 | 30 | 0.5
240722-02 | 현대 | 시멘트 | 49.11 | 25.67 | 9.04 | 5.37 | 0.46 | 6.52 | 3.83 | 4.3 | 7.526 | 3 | 5987 | 1 | 0 | 0 | 25 | 0.5
230321-05 | 세아 | 기포콘크리트 | 46.65 | 30.73 | 7.78 | 0.56 | 4.7 | 7.6 | 1.98 | 2.84 | 5.12 | 2.93 | 6152 | 1 | 0 | 0 | 25 | 0.4
230111-04 | 현대 | 시멘트 | 51.65 | 28.93 | 11.68 | 0.96 | 0.64 | 3.14 | 3 | 4.2 | 8.221 | 2.941 | 6042 | 0 | 0 | 1 | 40 | 0.4
240814-05 | 세아 | 시멘트 | 47.46 | 27.91 | 8.34 | 0.68 | 4.12 | 6.1 | 5.39 | 3.23 | 7.394 | 2.97 | 5998 | 1 | 0 | 0 | 25 | 0.4
240812-16 | 세아 | 시멘트 | 47.46 | 27.91 | 8.34 | 0.68 | 4.12 | 6.1 | 5.39 | 3.23 | 7.394 | 2.97 | 5998 | 1 | 0 | 0 | 25 | 0.5
240718-06 | 현대 | 시멘트 | 49.11 | 25.67 | 9.04 | 5.37 | 0.46 | 6.52 | 3.83 | 4.3 | 7.526 | 3 | 5987 | 1 | 0 | 0 | 25 | 0.4
240602-10 | 현대 | 시멘트 | 49.7 | 19.2 | 9.97 | 11.8 | 0.9 | 3.4 | 5.03 | 4 | 8.762 | 3 | 6024 | 1 | 0 | 0 | 25 | 0.4
230718-02 | 현대 | 시멘트 | 49.51 | 23.98 | 9.87 | 7.26 | 0.4 | 4.66 | 4.32 | 4.4 | 10.746 | 2.905 | 5953 | 0 | 1 | 0 | 20 | 0.5
231213-19 | 세아 | 시멘트 | 46.65 | 30.73 | 7.78 | 0.56 | 4.7 | 7.6 | 1.98 | 2.84 | 5.12 | 2.93 | 6152 | 1 | 0 | 0 | 25 | 0.4
240602-16 | 현대 | 시멘트 | 51.9 | 25.07 | 11.46 | 3.37 | 0.48 | 4.03 | 3.69 | 4.1 | 8.241 | 3.2 | 6084 | 1 | 0 | 0 | 25 | 0.4
230111-06 | 현대 | 시멘트 | 50.43 | 27.52 | 11.81 | 1.51 | 1.04 | 5.04 | 2.65 | 2.7 | 9.854 | 2.936 | 5078 | 0 | 0 | 1 | 20 | 0.4
210720-04 | 세아 | 시멘트 | 50.1 | 29.3 | 8.2 | 1.6 | 3.9 | 5.6 | 1.3 | 3.18 | 5.33 | 2.91 | 6045 | 0 | 0 | 1 | 36 | 0.5
240812-20 | 세아 | 시멘트 | 47.46 | 27.91 | 8.34 | 0.68 | 4.12 | 6.1 | 5.39 | 3.23 | 7.394 | 2.97 | 5998 | 1 | 0 | 0 | 25 | 0.5
221102-22 | 현대 | 시멘트 | 50.43 | 27.52 | 11.81 | 1.51 | 1.04 | 5.04 | 2.65 | 2.7 | 9.854 | 2.936 | 5078 | 1 | 0 | 0 | 25 | 0.4
231023-11 | 현대 | 시멘트 | 49.21 | 29.58 | 11.44 | 1.1 | 1.99 | 4.75 | 1.93 | 3.2 | 7.842 | 2.9 | 6245 | 1 | 0 | 0 | 25 | 0.5
240718-09 | 현대 | 시멘트 | 49.11 | 25.67 | 9.04 | 5.37 | 0.46 | 6.52 | 3.83 | 4.3 | 7.526 | 3 | 5987 | 1 | 0 | 0 | 25 | 0.4
231023-07 | 현대 | 시멘트 | 43.95 | 24.07 | 10.81 | 3.19 | 0.74 | 9.05 | 8.19 | 4.4 | 7.556 | 3.3 | 6285 | 1 | 0 | 0 | 25 | 0.5
230718-19 | 현대 | 시멘트 | 51.03 | 27.48 | 11.34 | 1.68 | 1.28 | 5.16 | 2.03 | 2.8 | 8.877 | 2.954 | 6155 | 1 | 0 | 0 | 20 | 0.5
230616-02 | 세아 | 시멘트 | 46.65 | 30.73 | 7.78 | 0.56 | 4.7 | 7.6 | 1.98 | 2.84 | 5.12 | 2.93 | 6152 | 1 | 0 | 0 | 25 | 0.6
230718-16 | 현대 | 시멘트 | 51.03 | 27.48 | 11.34 | 1.68 | 1.28 | 5.16 | 2.03 | 2.8 | 8.877 | 2.954 | 6155 | 0 | 1 | 0 | 25 | 0.5
210713-08 | 세아 | 시멘트 | 49.07 | 29.81 | 7.83 | 1.94 | 3.44 | 6.36 | 1.55 | 3.18 | 5.45 | 2.91 | 5994 | 0 | 0 | 1 | 40 | 0.5
230720-21 | 현대 | 시멘트 | 49.51 | 23.98 | 9.87 | 7.26 | 0.4 | 4.66 | 4.32 | 4.4 | 10.746 | 2.905 | 5953 | 0 | 0 | 1 | 40 | 0.4
231108-03 | 현대 | 시멘트 | 49.2 | 29.7 | 8.94 | 4.06 | 0.57 | 3.73 | 3.8 | 2.3 | 7.682 | 3 | 6069 | 1 | 0 | 0 | 25 | 0.5
230720-30 | 현대 | 시멘트 | 51.03 | 27.48 | 11.34 | 1.68 | 1.28 | 5.16 | 2.03 | 2.8 | 8.877 | 2.954 | 6155 | 0 | 1 | 0 | 25 | 0.4
240206-A70-QB30 | 세아 | 시멘트 | 47.46 | 27.91 | 8.34 | 0.68 | 4.12 | 6.1 | 5.39 | 3.23 | 7.394 | 2.97 | 5998 | 1 | 0 | 0 | 25 | 0.5
231108-23 | 현대 | 시멘트 | 53.2 | 27.6 | 12.2 | 1 | 1.42 | 3.02 | 1.56 | 3 | 8.741 | 2.8 | 6113 | 1 | 0 | 0 | 25 | 0.5
240711-04 | 현대 | 시멘트 | 49.11 | 25.67 | 9.04 | 5.37 | 0.46 | 6.52 | 3.83 | 4.3 | 7.526 | 3 | 5987 | 1 | 0 | 0 | 25 | 0.4
230111-16 | 현대 | 시멘트 | 50.43 | 27.52 | 11.81 | 1.51 | 1.04 | 5.04 | 2.65 | 2.7 | 7.865 | 2.936 | 6104 | 0 | 0 | 1 | 40 | 0.4
230111-11 | 현대 | 시멘트 | 50.43 | 27.52 | 11.81 | 1.51 | 1.04 | 5.04 | 2.65 | 2.7 | 7.865 | 2.936 | 6104 | 0 | 0 | 1 | 30 | 0.4
210716-CA90-CS10 | 세아 | 시멘트 | 50.1 | 29.3 | 8.2 | 1.6 | 3.9 | 5.6 | 1.3 | 3.18 | 5.33 | 2.91 | 6045 | 1 | 0 | 0 | 25 | 0.5
231108-07 | 현대 | 시멘트 | 50.1 | 28.4 | 10 | 3.83 | 0.559 | 3.27 | 3.841 | 3.8 | 8.047 | 3 | 5940 | 1 | 0 | 0 | 25 | 0.5
230321-02 | 세아 | 기포콘크리트 | 46.65 | 30.73 | 7.78 | 0.56 | 4.7 | 7.6 | 1.98 | 2.84 | 5.12 | 2.93 | 6152 | 1 | 0 | 0 | 25 | 0.4
240709-05 | 현대 | 시멘트 | 49.11 | 25.67 | 9.04 | 5.37 | 0.46 | 6.52 | 3.83 | 4.3 | 7.526 | 3 | 5987 | 1 | 0 | 0 | 25 | 0.5
230720-45 | 현대 | 시멘트 | 51.03 | 27.48 | 11.34 | 1.68 | 1.28 | 5.16 | 2.03 | 2.8 | 8.877 | 2.954 | 6155 | 0 | 0 | 1 | 30 | 0.4
231108-22 | 현대 | 시멘트 | 53.2 | 27.6 | 12.2 | 1 | 1.42 | 3.02 | 1.56 | 3 | 8.741 | 2.8 | 6113 | 1 | 0 | 0 | 20 | 0.5
231108-20 | 현대 | 시멘트 | 51.2 | 29.8 | 12 | 0.55 | 1.44 | 3.43 | 1.58 | 3.1 | 7.214 | 2.8 | 6208 | 0 | 0 | 1 | 30 | 0.5
240813-01 | 세아 | 시멘트 | 47.46 | 27.91 | 8.34 | 0.68 | 4.12 | 6.1 | 5.39 | 3.23 | 7.394 | 2.97 | 5998 | 1 | 0 | 0 | 25 | 0.4
240206-A90-QB10 | 세아 | 시멘트 | 47.46 | 27.91 | 8.34 | 0.68 | 4.12 | 6.1 | 5.39 | 3.23 | 7.394 | 2.97 | 5998 | 1 | 0 | 0 | 25 | 0.5
210713-05 | 세아 | 시멘트 | 49.07 | 29.81 | 7.83 | 1.94 | 3.44 | 6.36 | 1.55 | 3.18 | 5.45 | 2.91 | 5994 | 1 | 0 | 0 | 25 | 0.5
231213-37 | 세아 | 시멘트 | 46.65 | 30.73 | 7.78 | 0.56 | 4.7 | 7.6 | 1.98 | 2.84 | 5.12 | 2.93 | 6152 | 1 | 0 | 0 | 25 | 0.4
221102-28 | 현대 | 시멘트 | 50.43 | 27.52 | 11.81 | 1.51 | 1.04 | 5.04 | 2.65 | 2.7 | 7.865 | 2.936 | 6104 | 1 | 0 | 0 | 25 | 0.4
230111-08 | 현대 | 시멘트 | 50.43 | 27.52 | 11.81 | 1.51 | 1.04 | 5.04 | 2.65 | 2.7 | 9.854 | 2.936 | 5078 | 0 | 0 | 1 | 40 | 0.4
231023-16 | 현대 | 시멘트 | 47.65 | 25.36 | 9.45 | 6.79 | 0.58 | 5.43 | 4.74 | 4.6 | 7.425 | 2.9 | 6244 | 0 | 0 | 1 | 30 | 0.5
240711-03 | 현대 | 시멘트 | 49.11 | 25.67 | 9.04 | 5.37 | 0.46 | 6.52 | 3.83 | 4.3 | 7.526 | 3 | 5987 | 1 | 0 | 0 | 25 | 0.5
240710-05 | 현대 | 시멘트 | 49.11 | 25.67 | 9.04 | 5.37 | 0.46 | 6.52 | 3.83 | 4.3 | 7.526 | 3 | 5987 | 1 | 0 | 0 | 25 | 0.4
230111-14 | 현대 | 시멘트 | 50.43 | 27.52 | 11.81 | 1.51 | 1.04 | 5.04 | 2.65 | 2.7 | 7.865 | 2.936 | 6104 | 0 | 0 | 1 | 20 | 0.4
230720-46 | 현대 | 시멘트 | 51.03 | 27.48 | 11.34 | 1.68 | 1.28 | 5.16 | 2.03 | 2.8 | 8.877 | 2.954 | 6155 | 0 | 0 | 1 | 35 | 0.4
240612-17 | 세아 | 시멘트 | 47.46 | 27.91 | 8.34 | 0.68 | 4.12 | 6.1 | 5.39 | 3.23 | 7.394 | 2.97 | 5998 | 1 | 0 | 0 | 25 | 0.4
240206-QB | 세아 | 시멘트 | 47.46 | 27.91 | 8.34 | 0.68 | 4.12 | 6.1 | 5.39 | 3.23 | 7.394 | 2.97 | 5998 | 1 | 0 | 0 | 25 | 0.5
240708-05 | 세아 | 시멘트 | 47.46 | 27.91 | 8.34 | 0.68 | 4.12 | 6.1 | 5.39 | 3.23 | 7.394 | 2.97 | 5998 | 1 | 0 | 0 | 25 | 0.4
240206-A80-QB20 | 세아 | 시멘트 | 47.46 | 27.91 | 8.34 | 0.68 | 4.12 | 6.1 | 5.39 | 3.23 | 7.394 | 2.97 | 5998 | 1 | 0 | 0 | 25 | 0.5
210427-06 | 세아 | 시멘트 | 49.07 | 29.81 | 7.83 | 1.94 | 3.44 | 6.36 | 1.55 | 3.18 | 5.45 | 2.91 | 5994 | 0 | 1 | 0 | 40 | 0.5
230321-06 | 세아 | 기포콘크리트 | 46.65 | 30.73 | 7.78 | 0.56 | 4.7 | 7.6 | 1.98 | 2.84 | 5.12 | 2.93 | 6152 | 1 | 0 | 0 | 25 | 0.4
221108-08 | 현대 | 시멘트 | 50.43 | 27.52 | 11.81 | 1.51 | 1.04 | 5.04 | 2.65 | 2.7 | 7.865 | 2.936 | 6104 | 0 | 0 | 1 | 40 | 0.5
231213-30 | 세아 | 시멘트 | 46.65 | 30.73 | 7.78 | 0.56 | 4.7 | 7.6 | 1.98 | 2.84 | 5.12 | 2.93 | 6152 | 1 | 0 | 0 | 25 | 0.4
250221-07 | 세아 | 시멘트 | 49.1 | 27.28 | 11.62 | 1.18 | 4.29 | 5.42 | 1.11 | 0.06 | 12.26 | 2.97 | 5.858 | 1 | 0 | 0 | 25 | 0.4
230720-49 | 현대 | 시멘트 | 51.03 | 27.48 | 11.34 | 1.68 | 1.28 | 5.16 | 2.03 | 2.8 | 8.877 | 2.954 | 6155 | 0 | 0 | 1 | 30 | 0.4
240718-12 | 현대 | 시멘트 | 49.11 | 25.67 | 9.04 | 5.37 | 0.46 | 6.52 | 3.83 | 4.3 | 7.526 | 3 | 5987 | 1 | 0 | 0 | 25 | 0.4
250221-09 | 세아 | 시멘트 | 49.1 | 27.28 | 11.62 | 1.18 | 4.29 | 5.42 | 1.11 | 0.94 | 12.26 | 2.97 | 5.858 | 1 | 0 | 0 | 25 | 0.4
231213-15 | 세아 | 시멘트 | 46.65 | 30.73 | 7.78 | 0.56 | 4.7 | 7.6 | 1.98 | 2.84 | 5.12 | 2.93 | 6152 | 1 | 0 | 0 | 25 | 0.4
240806-05 | 세아 | 시멘트 | 47.46 | 27.91 | 8.34 | 0.68 | 4.12 | 6.1 | 5.39 | 3.23 | 7.394 | 2.97 | 5998 | 1 | 0 | 0 | 25 | 0.5
240711-02 | 현대 | 시멘트 | 49.11 | 25.67 | 9.04 | 5.37 | 0.46 | 6.52 | 3.83 | 4.3 | 7.526 | 3 | 5987 | 1 | 0 | 0 | 25 | 0.5
230720-05 | 현대 | 시멘트 | 49.51 | 23.98 | 9.87 | 7.26 | 0.4 | 4.66 | 4.32 | 4.4 | 10.746 | 2.905 | 5953 | 0 | 1 | 0 | 30 | 0.4
240813-07 | 세아 | 시멘트 | 47.46 | 27.91 | 8.34 | 0.68 | 4.12 | 6.1 | 5.39 | 3.23 | 7.394 | 2.97 | 5998 | 1 | 0 | 0 | 25 | 0.4
210716-CA60-CS40 | 세아 | 시멘트 | 50.1 | 29.3 | 8.2 | 1.6 | 3.9 | 5.6 | 1.3 | 3.18 | 5.33 | 2.91 | 6045 | 1 | 0 | 0 | 25 | 0.5
230316-06 | 세아 | 기포콘크리트 | 46.65 | 30.73 | 7.78 | 0.56 | 4.7 | 7.6 | 1.98 | 2.84 | 5.12 | 2.93 | 6152 | 1 | 0 | 0 | 25 | 0.4
240813-02 | 세아 | 시멘트 | 47.46 | 27.91 | 8.34 | 0.68 | 4.12 | 6.1 | 5.39 | 3.23 | 7.394 | 2.97 | 5998 | 1 | 0 | 0 | 25 | 0.4
230413-02 | 세아 | 시멘트 | 46.65 | 30.73 | 7.78 | 0.56 | 4.7 | 7.6 | 1.98 | 2.84 | 5.12 | 2.93 | 6152 | 1 | 0 | 0 | 25 | 0.5
210427-04 | 세아 | 급결재 | 49.07 | 29.81 | 7.83 | 1.94 | 3.44 | 6.36 | 1.55 | 3.18 | 5.45 | 2.91 | 5994 | 0 | 0 | 0 | 0 | 0.5
231213-25 | 세아 | 시멘트 | 46.65 | 30.73 | 7.78 | 0.56 | 4.7 | 7.6 | 1.98 | 2.84 | 5.12 | 2.93 | 6152 | 1 | 0 | 0 | 25 | 0.4
250222-02 | 세아 | 시멘트 | 49.1 | 27.28 | 11.62 | 1.18 | 4.29 | 5.42 | 1.11 | 0.25 | 12.26 | 2.97 | 5.858 | 1 | 0 | 0 | 25 | 0.4
230720-50 | 현대 | 시멘트 | 51.03 | 27.48 | 11.34 | 1.68 | 1.28 | 5.16 | 2.03 | 2.8 | 8.877 | 2.954 | 6155 | 0 | 0 | 1 | 35 | 0.4
231213-46 | 세아 | 시멘트 | 46.65 | 30.73 | 7.78 | 0.56 | 4.7 | 7.6 | 1.98 | 2.84 | 5.12 | 2.93 | 6152 | 1 | 0 | 0 | 25 | 0.4
210802-03 | 세아 | 시멘트 | 50.1 | 29.3 | 8.2 | 1.6 | 3.9 | 5.6 | 1.3 | 3.18 | 5.33 | 2.91 | 6045 | 1 | 0 | 0 | 25 | 0.5
231213-18 | 세아 | 시멘트 | 46.65 | 30.73 | 7.78 | 0.56 | 4.7 | 7.6 | 1.98 | 2.84 | 5.12 | 2.93 | 6152 | 1 | 0 | 0 | 25 | 0.4
230720-51 | 현대 | 시멘트 | 51.03 | 27.48 | 11.34 | 1.68 | 1.28 | 5.16 | 2.03 | 2.8 | 8.877 | 2.954 | 6155 | 0 | 0 | 1 | 40 | 0.4
210802-06 | 세아 | 시멘트 | 50.1 | 29.3 | 8.2 | 1.6 | 3.9 | 5.6 | 1.3 | 3.18 | 5.33 | 2.91 | 6045 | 1 | 0 | 0 | 25 | 0.5
240812-14 | 세아 | 시멘트 | 47.46 | 27.91 | 8.34 | 0.68 | 4.12 | 6.1 | 5.39 | 3.23 | 7.394 | 2.97 | 5998 | 1 | 0 | 0 | 25 | 0.4
230718-17 | 현대 | 시멘트 | 51.03 | 27.48 | 11.34 | 1.68 | 1.28 | 5.16 | 2.03 | 2.8 | 8.877 | 2.954 | 6155 | 0 | 1 | 0 | 30 | 0.5
240806-11 | 세아 | 시멘트 | 47.46 | 27.91 | 8.34 | 0.68 | 4.12 | 6.1 | 5.39 | 3.23 | 7.394 | 2.97 | 5998 | 1 | 0 | 0 | 25 | 0.5
210720-03 | 세아 | 시멘트 | 50.1 | 29.3 | 8.2 | 1.6 | 3.9 | 5.6 | 1.3 | 3.18 | 5.33 | 2.91 | 6045 | 0 | 0 | 1 | 34 | 0.5
221102-20 | 현대 | 시멘트 | 50.43 | 27.52 | 11.81 | 1.51 | 1.04 | 5.04 | 2.65 | 2.7 | 9.854 | 2.936 | 5078 | 1 | 0 | 0 | 25 | 0.4
250224-02 | 현대 | 시멘트 | 46.7 | 31.2 | 11.2 | 3.18 | 0.573 | 4.04 | 3.107 | 4.5 | 9.274 | 3.02 | 7127 | 1 | 0 | 0 | 25 | 0.5
210713-09 | 세아 | 시멘트 | 49.07 | 29.81 | 7.83 | 1.94 | 3.44 | 6.36 | 1.55 | 3.18 | 5.45 | 2.91 | 5994 | 0 | 0 | 1 | 40 | 0.5
231213-07 | 세아 | 시멘트 | 46.65 | 30.73 | 7.78 | 0.56 | 4.7 | 7.6 | 1.98 | 2.84 | 5.12 | 2.93 | 6152 | 1 | 0 | 0 | 25 | 0.4
210717-01 | 세아 | 시멘트 | 50.1 | 29.3 | 8.2 | 1.6 | 3.9 | 5.6 | 1.3 | 3.18 | 5.33 | 2.91 | 6045 | 1 | 0 | 0 | 20 | 0.5
210716-CA70-CS30 | 세아 | 시멘트 | 50.1 | 29.3 | 8.2 | 1.6 | 3.9 | 5.6 | 1.3 | 3.18 | 5.33 | 2.91 | 6045 | 1 | 0 | 0 | 25 | 0.5
210717-04 | 세아 | 시멘트 | 50.1 | 29.3 | 8.2 | 1.6 | 3.9 | 5.6 | 1.3 | 3.18 | 5.33 | 2.91 | 6045 | 1 | 0 | 0 | 26 | 0.5
240602-11 | 현대 | 시멘트 | 49.7 | 19.2 | 9.97 | 11.8 | 0.9 | 3.4 | 5.03 | 4 | 8.762 | 3 | 6024 | 1 | 0 | 0 | 25 | 0.5
240612-13 | 세아 | 시멘트 | 47.46 | 27.91 | 8.34 | 0.68 | 4.12 | 6.1 | 5.39 | 3.23 | 7.394 | 2.97 | 5998 | 1 | 0 | 0 | 25 | 0.4
231108-02 | 현대 | 시멘트 | 49.2 | 29.7 | 8.94 | 4.06 | 0.57 | 3.73 | 3.8 | 2.3 | 7.682 | 3 | 6069 | 1 | 0 | 0 | 20 | 0.5
240602-12 | 현대 | 시멘트 | 49.7 | 19.2 | 9.97 | 11.8 | 0.9 | 3.4 | 5.03 | 4 | 8.762 | 3 | 6024 | 1 | 0 | 0 | 25 | 0.4
240806-10 | 세아 | 시멘트 | 47.46 | 27.91 | 8.34 | 0.68 | 4.12 | 6.1 | 5.39 | 3.23 | 7.394 | 2.97 | 5998 | 1 | 0 | 0 | 25 | 0.5
231108-10 | 현대 | 시멘트 | 49.7 | 28.5 | 9.68 | 4.87 | 0.555 | 2.95 | 3.745 | 4.9 | 7.841 | 2.9 | 6041 | 1 | 0 | 0 | 20 | 0.5
231213-16 | 세아 | 시멘트 | 46.65 | 30.73 | 7.78 | 0.56 | 4.7 | 7.6 | 1.98 | 2.84 | 5.12 | 2.93 | 6152 | 1 | 0 | 0 | 25 | 0.4
240612-07 | 세아 | 시멘트 | 47.46 | 27.91 | 8.34 | 0.68 | 4.12 | 6.1 | 5.39 | 3.23 | 7.394 | 2.97 | 5998 | 1 | 0 | 0 | 25 | 0.4
240718-03 | 현대 | 시멘트 | 49.11 | 25.67 | 9.04 | 5.37 | 0.46 | 6.52 | 3.83 | 4.3 | 7.526 | 3 | 5987 | 1 | 0 | 0 | 25 | 0.4
250220-01 | 세아 | 시멘트 | 49.1 | 27.28 | 11.62 | 1.18 | 4.29 | 5.42 | 1.11 | 3.36 | 12.26 | 2.97 | 5.858 | 1 | 0 | 0 | 25 | 0.5
240806-13 | 세아 | 시멘트 | 47.46 | 27.91 | 8.34 | 0.68 | 4.12 | 6.1 | 5.39 | 3.23 | 7.394 | 2.97 | 5998 | 1 | 0 | 0 | 25 | 0.5
240718-10 | 현대 | 시멘트 | 49.11 | 25.67 | 9.04 | 5.37 | 0.46 | 6.52 | 3.83 | 4.3 | 7.526 | 3 | 5987 | 1 | 0 | 0 | 25 | 0.4
230720-52 | 현대 | 시멘트 | 51.03 | 27.48 | 11.34 | 1.68 | 1.28 | 5.16 | 2.03 | 2.8 | 8.877 | 2.954 | 6155 | 0 | 0 | 1 | 45 | 0.4
240814-03 | 세아 | 시멘트 | 47.46 | 27.91 | 8.34 | 0.68 | 4.12 | 6.1 | 5.39 | 3.23 | 7.394 | 2.97 | 5998 | 1 | 0 | 0 | 25 | 0.4
221108-03 | 현대 | 시멘트 | 50.43 | 27.52 | 11.81 | 1.51 | 1.04 | 5.04 | 2.65 | 2.7 | 9.854 | 2.936 | 5078 | 0 | 0 | 1 | 30 | 0.5
230804-02 | 세아 | 시멘트 | 46.65 | 30.73 | 7.78 | 0.56 | 4.7 | 7.6 | 1.98 | 2.84 | 5.12 | 2.93 | 6152 | 1 | 0 | 0 | 25 | 0.5
230321-07 | 세아 | 기포콘크리트 | 46.65 | 30.73 | 7.78 | 0.56 | 4.7 | 7.6 | 1.98 | 2.84 | 5.12 | 2.93 | 6152 | 1 | 0 | 0 | 25 | 0.4
240806-01 | 세아 | 시멘트 | 47.46 | 27.91 | 8.34 | 0.68 | 4.12 | 6.1 | 5.39 | 3.23 | 7.394 | 2.97 | 5998 | 1 | 0 | 0 | 25 | 0.5
230111-03 | 현대 | 시멘트 | 51.65 | 28.93 | 11.68 | 0.96 | 0.64 | 3.14 | 3 | 4.2 | 8.221 | 2.941 | 6042 | 0 | 0 | 1 | 30 | 0.4
230718-18 | 현대 | 시멘트 | 51.03 | 27.48 | 11.34 | 1.68 | 1.28 | 5.16 | 2.03 | 2.8 | 8.877 | 2.954 | 6155 | 0 | 1 | 0 | 35 | 0.5
240612-03 | 세아 | 시멘트 | 47.46 | 27.91 | 8.34 | 0.68 | 4.12 | 6.1 | 5.39 | 3.23 | 7.394 | 2.97 | 5998 | 1 | 0 | 0 | 25 | 0.4
230720-37 | 현대 | 시멘트 | 51.03 | 27.48 | 11.34 | 1.68 | 1.28 | 5.16 | 2.03 | 2.8 | 8.877 | 2.954 | 6155 | 1 | 0 | 0 | 20 | 0.4
230720-20 | 현대 | 시멘트 | 49.51 | 23.98 | 9.87 | 7.26 | 0.4 | 4.66 | 4.32 | 4.4 | 10.746 | 2.905 | 5953 | 0 | 0 | 1 | 35 | 0.4
240806-02 | 세아 | 시멘트 | 47.46 | 27.91 | 8.34 | 0.68 | 4.12 | 6.1 | 5.39 | 3.23 | 7.394 | 2.97 | 5998 | 1 | 0 | 0 | 25 | 0.5
230321-01 | 세아 | 기포콘크리트 | 46.65 | 30.73 | 7.78 | 0.56 | 4.7 | 7.6 | 1.98 | 2.84 | 5.12 | 2.93 | 6152 | 1 | 0 | 0 | 25 | 0.4
230316-04 | 세아 | 기포콘크리트 | 46.65 | 30.73 | 7.78 | 0.56 | 4.7 | 7.6 | 1.98 | 2.84 | 5.12 | 2.93 | 6152 | 1 | 0 | 0 | 25 | 0.4
230718-13 | 현대 | 시멘트 | 49.51 | 23.98 | 9.87 | 7.26 | 0.4 | 4.66 | 4.32 | 4.4 | 10.746 | 2.905 | 5953 | 0 | 0 | 1 | 45 | 0.5
240710-06 | 현대 | 시멘트 | 49.11 | 25.67 | 9.04 | 5.37 | 0.46 | 6.52 | 3.83 | 4.3 | 7.526 | 3 | 5987 | 1 | 0 | 0 | 25 | 0.4
240602-17 | 현대 | 시멘트 | 51.9 | 25.07 | 11.46 | 3.37 | 0.48 | 4.03 | 3.69 | 4.1 | 8.241 | 3.2 | 6084 | 1 | 0 | 0 | 25 | 0.5
240806-04 | 세아 | 시멘트 | 47.46 | 27.91 | 8.34 | 0.68 | 4.12 | 6.1 | 5.39 | 3.23 | 7.394 | 2.97 | 5998 | 1 | 0 | 0 | 25 | 0.5
250305-04 | 현대 | 시멘트 | 46.7 | 31.2 | 11.2 | 3.18 | 0.573 | 4.04 | 3.107 | 4.5 | 9.274 | 3.02 | 7127 | 1 | 0 | 0 | 25 | 0.5
210802-05 | 세아 | 시멘트 | 50.1 | 29.3 | 8.2 | 1.6 | 3.9 | 5.6 | 1.3 | 3.18 | 5.33 | 2.91 | 6045 | 1 | 0 | 0 | 25 | 0.5
231213-33 | 세아 | 시멘트 | 46.65 | 30.73 | 7.78 | 0.56 | 4.7 | 7.6 | 1.98 | 2.84 | 5.12 | 2.93 | 6152 | 1 | 0 | 0 | 25 | 0.4
230718-20 | 현대 | 시멘트 | 51.03 | 27.48 | 11.34 | 1.68 | 1.28 | 5.16 | 2.03 | 2.8 | 8.877 | 2.954 | 6155 | 1 | 0 | 0 | 25 | 0.5
230720-35 | 현대 | 시멘트 | 51.03 | 27.48 | 11.34 | 1.68 | 1.28 | 5.16 | 2.03 | 2.8 | 8.877 | 2.954 | 6155 | 0 | 1 | 0 | 30 | 0.4
230718-23 | 현대 | 시멘트 | 51.03 | 27.48 | 11.34 | 1.68 | 1.28 | 5.16 | 2.03 | 2.8 | 8.877 | 2.954 | 6155 | 0 | 0 | 1 | 30 | 0.5
221102-07 | 현대 | 시멘트 | 51.65 | 28.93 | 11.68 | 0.96 | 0.64 | 3.14 | 3 | 4.2 | 9.723 | 2.941 | 5101 | 1 | 0 | 0 | 25 | 0.4
240708-01 | 세아 | 시멘트 | 47.46 | 27.91 | 8.34 | 0.68 | 4.12 | 6.1 | 5.39 | 3.23 | 7.394 | 2.97 | 5998 | 1 | 0 | 0 | 25 | 0.5
230316-01 | 세아 | 기포콘크리트 | 46.65 | 30.73 | 7.78 | 0.56 | 4.7 | 7.6 | 1.98 | 2.84 | 5.12 | 2.93 | 6152 | 1 | 0 | 0 | 25 | 0.35
230111-02 | 현대 | 시멘트 | 51.65 | 28.93 | 11.68 | 0.96 | 0.64 | 3.14 | 3 | 4.2 | 8.221 | 2.941 | 6042 | 0 | 0 | 1 | 20 | 0.4
240812-11 | 세아 | 시멘트 | 47.46 | 27.91 | 8.34 | 0.68 | 4.12 | 6.1 | 5.39 | 3.23 | 7.394 | 2.97 | 5998 | 1 | 0 | 0 | 25 | 0.4
240602-18 | 현대 | 시멘트 | 51.9 | 25.07 | 11.46 | 3.37 | 0.48 | 4.03 | 3.69 | 4.1 | 8.241 | 3.2 | 6084 | 1 | 0 | 0 | 25 | 0.4
210802-04 | 세아 | 시멘트 | 50.1 | 29.3 | 8.2 | 1.6 | 3.9 | 5.6 | 1.3 | 3.18 | 5.33 | 2.91 | 6045 | 1 | 0 | 0 | 25 | 0.5
240712-04 | 현대 | 시멘트 | 49.11 | 25.67 | 9.04 | 5.37 | 0.46 | 6.52 | 3.83 | 4.3 | 7.526 | 3 | 5987 | 1 | 0 | 0 | 25 | 0.5
250304-03 | 현대 | 시멘트 | 46.7 | 31.2 | 11.2 | 3.18 | 0.573 | 4.04 | 3.107 | 4.5 | 9.274 | 3.02 | 7127 | 1 | 0 | 0 | 25 | 0.5
240708-02 | 세아 | 시멘트 | 47.46 | 27.91 | 8.34 | 0.68 | 4.12 | 6.1 | 5.39 | 3.23 | 7.394 | 2.97 | 5998 | 1 | 0 | 0 | 25 | 0.5
240612-04 | 세아 | 시멘트 | 47.46 | 27.91 | 8.34 | 0.68 | 4.12 | 6.1 | 5.39 | 3.23 | 7.394 | 2.97 | 5998 | 1 | 0 | 0 | 25 | 0.4
240709-08 | 현대 | 시멘트 | 49.11 | 25.67 | 9.04 | 5.37 | 0.46 | 6.52 | 3.83 | 4.3 | 7.526 | 3 | 5987 | 1 | 0 | 0 | 25 | 0.5
240206-SS70-QB30 | 세아 | 시멘트 | 47.46 | 27.91 | 8.34 | 0.68 | 4.12 | 6.1 | 5.39 | 3.23 | 7.394 | 2.97 | 5998 | 1 | 0 | 0 | 25 | 0.5
240806-12 | 세아 | 시멘트 | 47.46 | 27.91 | 8.34 | 0.68 | 4.12 | 6.1 | 5.39 | 3.23 | 7.394 | 2.97 | 5998 | 1 | 0 | 0 | 25 | 0.5
230720-14 | 현대 | 시멘트 | 49.51 | 23.98 | 9.87 | 7.26 | 0.4 | 4.66 | 4.32 | 4.4 | 10.746 | 2.905 | 5953 | 1 | 0 | 0 | 35 | 0.4
230720-09 | 현대 | 시멘트 | 49.51 | 23.98 | 9.87 | 7.26 | 0.4 | 4.66 | 4.32 | 4.4 | 10.746 | 2.905 | 5953 | 0 | 1 | 0 | 30 | 0.4
210716-CA80-CS20 | 세아 | 시멘트 | 50.1 | 29.3 | 8.2 | 1.6 | 3.9 | 5.6 | 1.3 | 3.18 | 5.33 | 2.91 | 6045 | 1 | 0 | 0 | 25 | 0.5
231213-03 | 세아 | 시멘트 | 46.65 | 30.73 | 7.78 | 0.56 | 4.7 | 7.6 | 1.98 | 2.84 | 5.12 | 2.93 | 6152 | 1 | 0 | 0 | 25 | 0.4
240806-03 | 세아 | 시멘트 | 47.46 | 27.91 | 8.34 | 0.68 | 4.12 | 6.1 | 5.39 | 3.23 | 7.394 | 2.97 | 5998 | 1 | 0 | 0 | 25 | 0.5
231213-02 | 세아 | 시멘트 | 46.65 | 30.73 | 7.78 | 0.56 | 4.7 | 7.6 | 1.98 | 2.84 | 5.12 | 2.93 | 6152 | 1 | 0 | 0 | 25 | 0.4
221206-07 | 현대 | 시멘트 | 51.65 | 28.93 | 11.68 | 0.96 | 0.64 | 3.14 | 3 | 4.2 | 8.221 | 2.941 | 6042 | 0 | 0 | 1 | 30 | 0.5
240812-05 | 세아 | 시멘트 | 47.46 | 27.91 | 8.34 | 0.68 | 4.12 | 6.1 | 5.39 | 3.23 | 7.394 | 2.97 | 5998 | 1 | 0 | 0 | 25 | 0.4
230413-01 | 세아 | 시멘트 | 46.65 | 30.73 | 7.78 | 0.56 | 4.7 | 7.6 | 1.98 | 2.84 | 5.12 | 2.93 | 6152 | 1 | 0 | 0 | 25 | 0.5
240709-03 | 현대 | 시멘트 | 49.11 | 25.67 | 9.04 | 5.37 | 0.46 | 6.52 | 3.83 | 4.3 | 7.526 | 3 | 5987 | 1 | 0 | 0 | 25 | 0.5
240709-04 | 현대 | 시멘트 | 49.11 | 25.67 | 9.04 | 5.37 | 0.46 | 6.52 | 3.83 | 4.3 | 7.526 | 3 | 5987 | 1 | 0 | 0 | 25 | 0.5
231108-06 | 현대 | 시멘트 | 50.1 | 28.4 | 10 | 3.83 | 0.559 | 3.27 | 3.841 | 3.8 | 8.047 | 3 | 5940 | 1 | 0 | 0 | 20 | 0.5
230718-15 | 현대 | 시멘트 | 51.03 | 27.48 | 11.34 | 1.68 | 1.28 | 5.16 | 2.03 | 2.8 | 8.877 | 2.954 | 6155 | 0 | 1 | 0 | 20 | 0.5
240612-12 | 세아 | 시멘트 | 47.46 | 27.91 | 8.34 | 0.68 | 4.12 | 6.1 | 5.39 | 3.23 | 7.394 | 2.97 | 5998 | 1 | 0 | 0 | 25 | 0.4
221102-08 | 현대 | 시멘트 | 51.65 | 28.93 | 11.68 | 0.96 | 0.64 | 3.14 | 3 | 4.2 | 9.723 | 2.941 | 5101 | 1 | 0 | 0 | 25 | 0.4
210713-10 | 세아 | 시멘트 | 49.07 | 29.81 | 7.83 | 1.94 | 3.44 | 6.36 | 1.55 | 3.18 | 5.45 | 2.91 | 5994 | 0 | 0 | 1 | 40 | 0.5
240206-U75-QC25 | 세아 | 시멘트 | 47.46 | 27.91 | 8.34 | 0.68 | 4.12 | 6.1 | 5.39 | 3.23 | 10.655 | 2.97 | 5998 | 1 | 0 | 0 | 25 | 0.5
230720-11 | 현대 | 시멘트 | 49.51 | 23.98 | 9.87 | 7.26 | 0.4 | 4.66 | 4.32 | 4.4 | 10.746 | 2.905 | 5953 | 1 | 0 | 0 | 20 | 0.4
240206-SS80-QB20 | 세아 | 시멘트 | 47.46 | 27.91 | 8.34 | 0.68 | 4.12 | 6.1 | 5.39 | 3.23 | 7.394 | 2.97 | 5998 | 1 | 0 | 0 | 25 | 0.5
230316-03 | 세아 | 기포콘크리트 | 46.65 | 30.73 | 7.78 | 0.56 | 4.7 | 7.6 | 1.98 | 2.84 | 5.12 | 2.93 | 6152 | 1 | 0 | 0 | 25 | 0.4
230718-22 | 현대 | 시멘트 | 51.03 | 27.48 | 11.34 | 1.68 | 1.28 | 5.16 | 2.03 | 2.8 | 8.877 | 2.954 | 6155 | 1 | 0 | 0 | 35 | 0.5
231108-16 | 현대 | 시멘트 | 49 | 30 | 12.7 | 1.54 | 0.05 | 3.87 | 2.84 | 1.5 | 7.745 | 2.8 | 6137 | 0 | 0 | 1 | 30 | 0.5
231213-45 | 세아 | 시멘트 | 46.65 | 30.73 | 7.78 | 0.56 | 4.7 | 7.6 | 1.98 | 2.84 | 5.12 | 2.93 | 6152 | 1 | 0 | 0 | 25 | 0.4
230718-06 | 현대 | 시멘트 | 49.51 | 23.98 | 9.87 | 7.26 | 0.4 | 4.66 | 4.32 | 4.4 | 10.746 | 2.905 | 5953 | 1 | 0 | 0 | 20 | 0.5
240722-03 | 현대 | 시멘트 | 49.11 | 25.67 | 9.04 | 5.37 | 0.46 | 6.52 | 3.83 | 4.3 | 7.526 | 3 | 5987 | 1 | 0 | 0 | 25 | 0.5
230718-08 | 현대 | 시멘트 | 49.51 | 23.98 | 9.87 | 7.26 | 0.4 | 4.66 | 4.32 | 4.4 | 10.746 | 2.905 | 5953 | 1 | 0 | 0 | 30 | 0.5
230718-24 | 현대 | 시멘트 | 51.03 | 27.48 | 11.34 | 1.68 | 1.28 | 5.16 | 2.03 | 2.8 | 8.877 | 2.954 | 6155 | 0 | 0 | 1 | 35 | 0.5
240612-10 | 세아 | 시멘트 | 47.46 | 27.91 | 8.34 | 0.68 | 4.12 | 6.1 | 5.39 | 3.23 | 7.394 | 2.97 | 5998 | 1 | 0 | 0 | 25 | 0.4
240812-02 | 세아 | 시멘트 | 47.46 | 27.91 | 8.34 | 0.68 | 4.12 | 6.1 | 5.39 | 3.23 | 7.394 | 2.97 | 5998 | 1 | 0 | 0 | 25 | 0.4
240709-07 | 현대 | 시멘트 | 49.11 | 25.67 | 9.04 | 5.37 | 0.46 | 6.52 | 3.83 | 4.3 | 7.526 | 3 | 5987 | 1 | 0 | 0 | 25 | 0.5
250304-01 | 세아 | 시멘트 | 49.1 | 27.28 | 11.62 | 1.18 | 4.29 | 5.42 | 1.11 | 3.36 | 12.26 | 2.97 | 5.858 | 1 | 0 | 0 | 25 | 0.5
250222-04 | 세아 | 시멘트 | 49.1 | 27.28 | 11.62 | 1.18 | 4.29 | 5.42 | 1.11 | 1.94 | 12.26 | 2.97 | 5.858 | 1 | 0 | 0 | 25 | 0.4
221102-05 | 현대 | 시멘트 | 51.65 | 28.93 | 11.68 | 0.96 | 0.64 | 3.14 | 3 | 4.2 | 9.723 | 2.941 | 5101 | 1 | 0 | 0 | 25 | 0.4
240812-12 | 세아 | 시멘트 | 47.46 | 27.91 | 8.34 | 0.68 | 4.12 | 6.1 | 5.39 | 3.23 | 7.394 | 2.97 | 5998 | 1 | 0 | 0 | 25 | 0.4
240710-03 | 현대 | 시멘트 | 49.11 | 25.67 | 9.04 | 5.37 | 0.46 | 6.52 | 3.83 | 4.3 | 7.526 | 3 | 5987 | 1 | 0 | 0 | 25 | 0.5
230111-15 | 현대 | 시멘트 | 50.43 | 27.52 | 11.81 | 1.51 | 1.04 | 5.04 | 2.65 | 2.7 | 7.865 | 2.936 | 6104 | 0 | 0 | 1 | 30 | 0.4
231108-19 | 현대 | 시멘트 | 51.2 | 29.8 | 12 | 0.55 | 1.44 | 3.43 | 1.58 | 3.1 | 7.214 | 2.8 | 6208 | 1 | 0 | 0 | 25 | 0.5
230616-01 | 세아 | 시멘트 | 46.65 | 30.73 | 7.78 | 0.56 | 4.7 | 7.6 | 1.98 | 2.84 | 5.12 | 2.93 | 6152 | 1 | 0 | 0 | 25 | 0.5
230718-05 | 현대 | 시멘트 | 49.51 | 23.98 | 9.87 | 7.26 | 0.4 | 4.66 | 4.32 | 4.4 | 10.746 | 2.905 | 5953 | 0 | 1 | 0 | 35 | 0.5
240712-02 | 현대 | 시멘트 | 49.11 | 25.67 | 9.04 | 5.37 | 0.46 | 6.52 | 3.83 | 4.3 | 7.526 | 3 | 5987 | 1 | 0 | 0 | 25 | 0.5
231213-47 | 세아 | 시멘트 | 46.65 | 30.73 | 7.78 | 0.56 | 4.7 | 7.6 | 1.98 | 2.84 | 5.12 | 2.93 | 6152 | 1 | 0 | 0 | 25 | 0.4
230720-15 | 현대 | 시멘트 | 49.51 | 23.98 | 9.87 | 7.26 | 0.4 | 4.66 | 4.32 | 4.4 | 10.746 | 2.905 | 5953 | 1 | 0 | 0 | 20 | 0.4
221102-27 | 현대 | 시멘트 | 50.43 | 27.52 | 11.81 | 1.51 | 1.04 | 5.04 | 2.65 | 2.7 | 7.865 | 2.936 | 6104 | 1 | 0 | 0 | 25 | 0.4
230804-06 | 세아 | 시멘트 | 46.65 | 30.73 | 7.78 | 0.56 | 4.7 | 7.6 | 1.98 | 2.84 | 5.12 | 2.93 | 6152 | 1 | 0 | 0 | 25 | 0.5
231213-50 | 세아 | 시멘트 | 46.65 | 30.73 | 7.78 | 0.56 | 4.7 | 7.6 | 1.98 | 2.84 | 5.12 | 2.93 | 6152 | 1 | 0 | 0 | 25 | 0.4
250207-11 | 세아 | 시멘트 | 49.1 | 27.28 | 11.62 | 1.18 | 4.29 | 5.42 | 1.11 | 3.36 | 12.26 | 2.97 | 5.858 | 1 | 0 | 0 | 25 | 0.4
230720-31 | 현대 | 시멘트 | 51.03 | 27.48 | 11.34 | 1.68 | 1.28 | 5.16 | 2.03 | 2.8 | 8.877 | 2.954 | 6155 | 0 | 1 | 0 | 30 | 0.4
230411-03 | 세아 | 시멘트 | 46.65 | 30.73 | 7.78 | 0.56 | 4.7 | 7.6 | 1.98 | 2.84 | 5.12 | 2.93 | 6152 | 1 | 0 | 0 | 25 | 0.5
240813-03 | 세아 | 시멘트 | 47.46 | 27.91 | 8.34 | 0.68 | 4.12 | 6.1 | 5.39 | 3.23 | 7.394 | 2.97 | 5998 | 1 | 0 | 0 | 25 | 0.4
210427-05 | 세아 | 시멘트 | 49.07 | 29.81 | 7.83 | 1.94 | 3.44 | 6.36 | 1.55 | 3.18 | 5.45 | 2.91 | 5994 | 1 | 0 | 0 | 25 | 0.5
240708-06 | 세아 | 시멘트 | 47.46 | 27.91 | 8.34 | 0.68 | 4.12 | 6.1 | 5.39 | 3.23 | 7.394 | 2.97 | 5998 | 1 | 0 | 0 | 25 | 0.4
231213-32 | 세아 | 시멘트 | 46.65 | 30.73 | 7.78 | 0.56 | 4.7 | 7.6 | 1.98 | 2.84 | 5.12 | 2.93 | 6152 | 1 | 0 | 0 | 25 | 0.4
230720-36 | 현대 | 시멘트 | 51.03 | 27.48 | 11.34 | 1.68 | 1.28 | 5.16 | 2.03 | 2.8 | 8.877 | 2.954 | 6155 | 0 | 1 | 0 | 35 | 0.4
231213-55 | 세아 | 시멘트 | 46.65 | 30.73 | 7.78 | 0.56 | 4.7 | 7.6 | 1.98 | 2.84 | 5.12 | 2.93 | 6152 | 1 | 0 | 0 | 25 | 0.4
221102-15 | 현대 | 시멘트 | 51.65 | 28.93 | 11.68 | 0.96 | 0.64 | 3.14 | 3 | 4.2 | 8.221 | 2.941 | 6042 | 1 | 0 | 0 | 25 | 0.447619
240812-07 | 세아 | 시멘트 | 47.46 | 27.91 | 8.34 | 0.68 | 4.12 | 6.1 | 5.39 | 3.23 | 7.394 | 2.97 | 5998 | 1 | 0 | 0 | 25 | 0.447619
221102-16 | 현대 | 시멘트 | 51.65 | 28.93 | 11.68 | 0.96 | 0.64 | 3.14 | 3 | 4.2 | 8.221 | 2.941 | 6042 | 1 | 0 | 0 | 25 | 0.447619
240814-06 | 세아 | 시멘트 | 47.46 | 27.91 | 8.34 | 0.68 | 4.12 | 6.1 | 5.39 | 3.23 | 7.394 | 2.97 | 5998 | 1 | 0 | 0 | 25 | 0.447619
240711-05 | 현대 | 시멘트 | 49.11 | 25.67 | 9.04 | 5.37 | 0.46 | 6.52 | 3.83 | 4.3 | 7.526 | 3 | 5987 | 1 | 0 | 0 | 25 | 0.447619
230116-01 | 현대 | 시멘트 | 50.43 | 27.52 | 11.81 | 1.51 | 1.04 | 5.04 | 2.65 | 2.7 | 7.865 | 2.936 | 6104 | 1 | 0 | 0 | 35 | 0.447619
231213-04 | 세아 | 시멘트 | 46.65 | 30.73 | 7.78 | 0.56 | 4.7 | 7.6 | 1.98 | 2.84 | 5.12 | 2.93 | 6152 | 1 | 0 | 0 | 25 | 0.447619
231213-10 | 세아 | 시멘트 | 46.65 | 30.73 | 7.78 | 0.56 | 4.7 | 7.6 | 1.98 | 2.84 | 5.12 | 2.93 | 6152 | 1 | 0 | 0 | 25 | 0.447619
231213-06 | 세아 | 시멘트 | 46.65 | 30.73 | 7.78 | 0.56 | 4.7 | 7.6 | 1.98 | 2.84 | 5.12 | 2.93 | 6152 | 1 | 0 | 0 | 25 | 0.447619
240718-08 | 현대 | 시멘트 | 49.11 | 25.67 | 9.04 | 5.37 | 0.46 | 6.52 | 3.83 | 4.3 | 7.526 | 3 | 5987 | 1 | 0 | 0 | 25 | 0.447619
240814-01 | 세아 | 시멘트 | 47.46 | 27.91 | 8.34 | 0.68 | 4.12 | 6.1 | 5.39 | 3.23 | 7.394 | 2.97 | 5998 | 1 | 0 | 0 | 26.4966 | 0.4
230718-12 | 현대 | 시멘트 | 49.51 | 23.98 | 9.87 | 7.26 | 0.4 | 4.66 | 4.32 | 4.4 | 10.746 | 2.905 | 5953 | 0 | 0 | 1 | 26.4966 | 0.5
231213-35 | 세아 | 시멘트 | 46.65 | 30.73 | 7.78 | 0.56 | 4.7 | 7.6 | 1.98 | 2.84 | 5.12 | 2.93 | 6152 | 1 | 0 | 0 | 26.4966 | 0.4
221206-04 | 현대 | 시멘트 | 51.65 | 28.93 | 11.68 | 0.96 | 0.64 | 3.14 | 3 | 4.2 | 9.723 | 2.941 | 5101 | 0 | 0 | 1 | 26.4966 | 0.5
231023-04 | 현대 | 시멘트 | 50.07 | 29.69 | 9.64 | 2.75 | 0.7 | 3.73 | 3.42 | 3.5 | 7.394 | 3.1 | 6286 | 0 | 0 | 1 | 26.4966 | 0.5
210713-01 | 세아 | 급결재 | 49.07 | 29.81 | 7.83 | 1.94 | 3.44 | 6.36 | 1.55 | 3.18 | 5.45 | 2.91 | 5994 | 0 | 0 | 0 | 26.4966 | 0.5
240722-04 | 현대 | 시멘트 | 49.11 | 25.67 | 9.04 | 5.37 | 0.46 | 6.52 | 3.83 | 4.3 | 7.526 | 3 | 5987 | 1 | 0 | 0 | 26.4966 | 0.5
240718-07 | 현대 | 시멘트 | 49.11 | 25.67 | 9.04 | 5.37 | 0.46 | 6.52 | 3.83 | 4.3 | 7.526 | 3 | 5987 | 1 | 0 | 0 | 26.4966 | 0.4
240806-14 | 세아 | 시멘트 | 47.46 | 27.91 | 8.34 | 0.68 | 4.12 | 6.1 | 5.39 | 3.23 | 7.394 | 2.97 | 5998 | 1 | 0 | 0 | 26.4966 | 0.5
230720-04 | 현대 | 시멘트 | 49.51 | 23.98 | 9.87 | 7.26 | 0.4 | 4.66 | 4.32 | 4.4 | 10.746 | 2.905 | 5953 | 0 | 1 | 0 | 26.4966 | 0.4
231213-36 | 세아 | 시멘트 | 46.65 | 30.73 | 7.78 | 0.56 | 4.7 | 7.6 | 1.98 | 2.84 | 5.12 | 2.93 | 6152 | 0.7777778 | 0.05668934 | 0.1609977 | 25 | 0.4
221108-02 | 현대 | 시멘트 | 50.43 | 27.52 | 11.81 | 1.51 | 1.04 | 5.04 | 2.65 | 2.7 | 9.854 | 2.936 | 5078 | 0.7777778 | 0.05668934 | 0.1609977 | 20 | 0.5
240612-09 | 세아 | 시멘트 | 47.46 | 27.91 | 8.34 | 0.68 | 4.12 | 6.1 | 5.39 | 3.23 | 7.394 | 2.97 | 5998 | 0.7777778 | 0.05668934 | 0.1609977 | 25 | 0.4
230720-19 | 현대 | 시멘트 | 49.51 | 23.98 | 9.87 | 7.26 | 0.4 | 4.66 | 4.32 | 4.4 | 10.746 | 2.905 | 5953 | 0.7777778 | 0.05668934 | 0.1609977 | 30 | 0.4
240812-21 | 세아 | 시멘트 | 47.46 | 27.91 | 8.34 | 0.68 | 4.12 | 6.1 | 5.39 | 3.23 | 7.394 | 2.97 | 5998 | 0.7777778 | 0.05668934 | 0.1609977 | 25 | 0.5
240206-QC | 세아 | 시멘트 | 47.46 | 27.91 | 8.34 | 0.68 | 4.12 | 6.1 | 5.39 | 3.23 | 10.655 | 2.97 | 5998 | 0.7777778 | 0.05668934 | 0.1609977 | 25 | 0.5
240206-SS50-QC50 | 세아 | 시멘트 | 47.46 | 27.91 | 8.34 | 0.68 | 4.12 | 6.1 | 5.39 | 3.23 | 10.655 | 2.97 | 5998 | 0.7777778 | 0.05668934 | 0.1609977 | 25 | 0.5
240602-06 | 현대 | 시멘트 | 53.4 | 25.21 | 10.87 | 3.19 | 0.53 | 3.7 | 3.1 | 4.2 | 9.452 | 3.1 | 5991 | 0.7777778 | 0.05668934 | 0.1609977 | 25 | 0.4
210701-01 | 세아 | 시멘트 | 49.07 | 29.81 | 7.83 | 1.94 | 3.44 | 6.36 | 1.55 | 3.18 | 5.45 | 2.91 | 5994 | 0.7777778 | 0.05668934 | 0.1609977 | 25 | 0.5
250304-02 | 세아 | 시멘트 | 49.1 | 27.28 | 11.62 | 1.18 | 4.29 | 5.42 | 1.11 | 3.36 | 12.26 | 2.97 | 5.858 | 0.7777778 | 0.05668934 | 0.1609977 | 25 | 0.5
230720-29 | 현대 | 시멘트 | 51.03 | 27.48 | 11.34 | 1.68 | 1.28 | 5.16 | 2.03 | 2.8 | 8.877 | 2.954 | 5762.329 | 0 | 1 | 0 | 20 | 0.4
230413-03 | 세아 | 시멘트 | 46.65 | 30.73 | 7.78 | 0.56 | 4.7 | 7.6 | 1.98 | 2.84 | 5.12 | 2.93 | 5762.329 | 1 | 0 | 0 | 25 | 0.5
231108-08 | 현대 | 시멘트 | 50.1 | 28.4 | 10 | 3.83 | 0.559 | 3.27 | 3.841 | 3.8 | 8.047 | 3 | 5762.329 | 0 | 0 | 1 | 30 | 0.5
231213-38 | 세아 | 시멘트 | 46.65 | 30.73 | 7.78 | 0.56 | 4.7 | 7.6 | 1.98 | 2.84 | 5.12 | 2.93 | 5762.329 | 1 | 0 | 0 | 25 | 0.4
230720-48 | 현대 | 시멘트 | 51.03 | 27.48 | 11.34 | 1.68 | 1.28 | 5.16 | 2.03 | 2.8 | 8.877 | 2.954 | 5762.329 | 0 | 0 | 1 | 45 | 0.4
240602-04 | 현대 | 시멘트 | 53.4 | 25.21 | 10.87 | 3.19 | 0.53 | 3.7 | 3.1 | 4.2 | 9.452 | 3.1 | 5762.329 | 1 | 0 | 0 | 25 | 0.4
230718-04 | 현대 | 시멘트 | 49.51 | 23.98 | 9.87 | 7.26 | 0.4 | 4.66 | 4.32 | 4.4 | 10.746 | 2.905 | 5762.329 | 0 | 1 | 0 | 30 | 0.5
231213-48 | 세아 | 시멘트 | 46.65 | 30.73 | 7.78 | 0.56 | 4.7 | 7.6 | 1.98 | 2.84 | 5.12 | 2.93 | 5762.329 | 1 | 0 | 0 | 25 | 0.4
210802-07 | 세아 | 시멘트 | 50.1 | 29.3 | 8.2 | 1.6 | 3.9 | 5.6 | 1.3 | 3.18 | 5.33 | 2.91 | 5762.329 | 1 | 0 | 0 | 25 | 0.5
231213-09 | 세아 | 시멘트 | 46.65 | 30.73 | 7.78 | 0.56 | 4.7 | 7.6 | 1.98 | 2.84 | 5.12 | 2.93 | 5762.329 | 1 | 0 | 0 | 25 | 0.4
230720-47 | 현대 | 시멘트 | 51.03 | 27.48 | 11.34 | 1.68 | 1.28 | 5.16 | 2.03 | 2.8 | 8.877 | 2.951755 | 6155 | 0 | 0 | 1 | 40 | 0.4
231213-26 | 세아 | 시멘트 | 46.65 | 30.73 | 7.78 | 0.56 | 4.7 | 7.6 | 1.98 | 2.84 | 5.12 | 2.951755 | 6152 | 1 | 0 | 0 | 25 | 0.4
240812-01 | 세아 | 시멘트 | 47.46 | 27.91 | 8.34 | 0.68 | 4.12 | 6.1 | 5.39 | 3.23 | 7.394 | 2.951755 | 5998 | 1 | 0 | 0 | 25 | 0.5
250222-03 | 세아 | 시멘트 | 49.1 | 27.28 | 11.62 | 1.18 | 4.29 | 5.42 | 1.11 | 0.94 | 12.26 | 2.951755 | 5.858 | 1 | 0 | 0 | 25 | 0.4
240813-06 | 세아 | 시멘트 | 47.46 | 27.91 | 8.34 | 0.68 | 4.12 | 6.1 | 5.39 | 3.23 | 7.394 | 2.951755 | 5998 | 1 | 0 | 0 | 25 | 0.4
231023-12 | 현대 | 시멘트 | 49.21 | 29.58 | 11.44 | 1.1 | 1.99 | 4.75 | 1.93 | 3.2 | 7.842 | 2.951755 | 6245 | 0 | 0 | 1 | 30 | 0.5
230720-16 | 현대 | 시멘트 | 49.51 | 23.98 | 9.87 | 7.26 | 0.4 | 4.66 | 4.32 | 4.4 | 10.746 | 2.951755 | 5953 | 1 | 0 | 0 | 25 | 0.4
230321-03 | 세아 | 기포콘크리트 | 46.65 | 30.73 | 7.78 | 0.56 | 4.7 | 7.6 | 1.98 | 2.84 | 5.12 | 2.951755 | 6152 | 1 | 0 | 0 | 25 | 0.4
231213-40 | 세아 | 시멘트 | 46.65 | 30.73 | 7.78 | 0.56 | 4.7 | 7.6 | 1.98 | 2.84 | 5.12 | 2.951755 | 6152 | 1 | 0 | 0 | 25 | 0.4
231213-28 | 세아 | 시멘트 | 46.65 | 30.73 | 7.78 | 0.56 | 4.7 | 7.6 | 1.98 | 2.84 | 5.12 | 2.951755 | 6152 | 1 | 0 | 0 | 25 | 0.4
230720-39 | 현대 | 시멘트 | 51.03 | 27.48 | 11.34 | 1.68 | 1.28 | 5.16 | 2.03 | 2.8 | 7.637154 | 2.954 | 6155 | 1 | 0 | 0 | 30 | 0.4
240712-05 | 현대 | 시멘트 | 49.11 | 25.67 | 9.04 | 5.37 | 0.46 | 6.52 | 3.83 | 4.3 | 7.637154 | 3 | 5987 | 1 | 0 | 0 | 25 | 0.5
231213-43 | 세아 | 시멘트 | 46.65 | 30.73 | 7.78 | 0.56 | 4.7 | 7.6 | 1.98 | 2.84 | 7.637154 | 2.93 | 6152 | 1 | 0 | 0 | 25 | 0.4
231213-42 | 세아 | 시멘트 | 46.65 | 30.73 | 7.78 | 0.56 | 4.7 | 7.6 | 1.98 | 2.84 | 7.637154 | 2.93 | 6152 | 1 | 0 | 0 | 25 | 0.4
221206-06 | 현대 | 시멘트 | 51.65 | 28.93 | 11.68 | 0.96 | 0.64 | 3.14 | 3 | 4.2 | 7.637154 | 2.941 | 6042 | 0 | 0 | 1 | 20 | 0.5
231213-52 | 세아 | 시멘트 | 46.65 | 30.73 | 7.78 | 0.56 | 4.7 | 7.6 | 1.98 | 2.84 | 7.637154 | 2.93 | 6152 | 1 | 0 | 0 | 25 | 0.4
240612-08 | 세아 | 시멘트 | 47.46 | 27.91 | 8.34 | 0.68 | 4.12 | 6.1 | 5.39 | 3.23 | 7.637154 | 2.97 | 5998 | 1 | 0 | 0 | 25 | 0.4
250220-03 | 현대 | 시멘트 | 46.7 | 31.2 | 11.2 | 3.18 | 0.573 | 4.04 | 3.107 | 4.5 | 7.637154 | 3.02 | 7127 | 1 | 0 | 0 | 25 | 0.5
240206-U50-QC50 | 세아 | 시멘트 | 47.46 | 27.91 | 8.34 | 0.68 | 4.12 | 6.1 | 5.39 | 3.23 | 7.637154 | 2.97 | 5998 | 1 | 0 | 0 | 25 | 0.5
230804-05 | 세아 | 시멘트 | 46.65 | 30.73 | 7.78 | 0.56 | 4.7 | 7.6 | 1.98 | 2.84 | 7.637154 | 2.93 | 6152 | 1 | 0 | 0 | 25 | 0.5
250207-05 | 세아 | 시멘트 | 49.1 | 27.28 | 11.62 | 1.18 | 4.29 | 5.42 | 1.11 | 3.312268 | 12.26 | 2.97 | 5.858 | 1 | 0 | 0 | 25 | 0.4
230720-10 | 현대 | 시멘트 | 49.51 | 23.98 | 9.87 | 7.26 | 0.4 | 4.66 | 4.32 | 3.312268 | 10.746 | 2.905 | 5953 | 0 | 1 | 0 | 35 | 0.4
210713-07 | 세아 | 시멘트 | 49.07 | 29.81 | 7.83 | 1.94 | 3.44 | 6.36 | 1.55 | 3.312268 | 5.45 | 2.91 | 5994 | 0 | 0 | 1 | 40 | 0.5
231023-08 | 현대 | 시멘트 | 43.95 | 24.07 | 10.81 | 3.19 | 0.74 | 9.05 | 8.19 | 3.312268 | 7.556 | 3.3 | 6285 | 0 | 0 | 1 | 30 | 0.5
231213-17 | 세아 | 시멘트 | 46.65 | 30.73 | 7.78 | 0.56 | 4.7 | 7.6 | 1.98 | 3.312268 | 5.12 | 2.93 | 6152 | 1 | 0 | 0 | 25 | 0.4
210624-04 | 세아 | 시멘트 | 49.07 | 29.81 | 7.83 | 1.94 | 3.44 | 6.36 | 1.55 | 3.312268 | 5.45 | 2.91 | 5994 | 1 | 0 | 0 | 25 | 0.5
221206-08 | 현대 | 시멘트 | 51.65 | 28.93 | 11.68 | 0.96 | 0.64 | 3.14 | 3 | 3.312268 | 8.221 | 2.941 | 6042 | 0 | 0 | 1 | 40 | 0.5
240710-02 | 현대 | 시멘트 | 49.11 | 25.67 | 9.04 | 5.37 | 0.46 | 6.52 | 3.83 | 3.312268 | 7.526 | 3 | 5987 | 1 | 0 | 0 | 25 | 0.5
210701-02 | 세아 | 시멘트 | 49.07 | 29.81 | 7.83 | 1.94 | 3.44 | 6.36 | 1.55 | 3.312268 | 5.45 | 2.91 | 5994 | 1 | 0 | 0 | 25 | 0.5
240612-16 | 세아 | 시멘트 | 47.46 | 27.91 | 8.34 | 0.68 | 4.12 | 6.1 | 5.39 | 3.312268 | 7.394 | 2.97 | 5998 | 1 | 0 | 0 | 25 | 0.4