## srcData
Index | Class1 | Class2 | CaO | Al2O3 | SiO2 | Fe2O3 | SO3 | MgO | etc | FM | MeanV | Density | Blain | HG | AG | DG | Gyp_per | CA_Before | GS_Before | JA_Before | CS_Before | Delay_Bf_per | CA_after | BA_after | CS_after | SC_after | Delay_Af_per | ZS_Before | ZS_Milling | ZS_After | H2O2_After | IS_Before | FeCl2_After | FeS_After | I_Before | ZX_Before | PP_Before | MS_Before | H2S_per | LC_brfore | Hard_per | SPP_before | SPP_after | FlowRate_per | WC35 | WC40 | WC50 | W60 | WC_per | Initial | Final | Interval | H2S | Flow | H3 | H4 | D1 | D3 | D28 | D91 | D180 | D365
231023-02 | 현대 | 시멘트 | 50.07 | 29.69 | 9.64 | 2.75 | 0.7 | 3.73 | 3.42 | 3.5 | 7.394 | 3.1 | 6286 | 1 | 0 | 0 | 20 | [5 empty] | 1 | 0 | 0 | 0 | 0.01 | [17 empty] | 0 | 0 | 1 | 0 | 0.5 | 8 | 10 | 2
230411-01 | 세아 | 시멘트 | 46.65 | 30.73 | 7.78 | 0.56 | 4.7 | 7.6 | 1.98 | 2.84 | 5.12 | 2.93 | 6152 | 1 | 0 | 0 | 25 | [5 empty] | 1 | 0 | 0 | 0 | 0.01 | 0 | 0 | 0 | 0 | 0 | 0 | 1 | 0 | 0 | 0 | 0 | 0 | [5 empty] | 0 | 0 | 1 | 0 | 0.5 |  |  |  | 137 | 190 | 56.1 |  | 66.1 | 71.2 | 79.7
230406-02 | 세아 | 기포콘크리트 | 46.65 | 30.73 | 7.78 | 0.56 | 4.7 | 7.6 | 1.98 | 2.84 | 5.12 | 2.93 | 6152 | 1 | 0 | 0 | 25 | [5 empty] | 1 | 0 | 0 | 0 | 0.01 | [14 empty] | 0 | 1 | 0.02 | 1 | 0 | 0 | 0 | 0.35 |  |  |  |  | 155 | 1.1 |  | 1.8 | 2.6 | 2.3
230316-05 | 세아 | 기포콘크리트 | 46.65 | 30.73 | 7.78 | 0.56 | 4.7 | 7.6 | 1.98 | 2.84 | 5.12 | 2.93 | 6152 | 1 | 0 | 0 | 25 | [5 empty] | 1 | 0 | 0 | 0 | 0.01 | [14 empty] | 0 | 1 | 0.01 | 1 | 0 | 0 | 0 | 0.35 |  |  |  |  | 152.5 | 0.3 |  | 1.3 | 1.5 | 1.5
210713-03 | 세아 | 시멘트 | 49.07 | 29.81 | 7.83 | 1.94 | 3.44 | 6.36 | 1.55 | 3.18 | 5.45 | 2.91 | 5994 | 1 | 0 | 0 | 25 | [5 empty] | 1 | 0 | 0 | 0 | 0.015 | 0 | 0 | 0 | 1 | 0 | 0 | 0 | 0 | 0 | 0 | 0 | 0.007 | [5 empty] | 0 | 0 | 1 | 0 | 0.5 |  |  |  | 137 | 225 | 43 |  | 64 | 66 | 64.7
240708-08 | 세아 | 시멘트 | 47.46 | 27.91 | 8.34 | 0.68 | 4.12 | 6.1 | 5.39 | 3.23 | 7.394 | 2.97 | 5998 | 1 | 0 | 0 | 25 | [5 empty] | 0 | 0 | 1 | 0 | 0.02 | [14 empty] | 1 | 0 | 0.001 | 0 | 1 | 0 | 0 | 0.4 | 7 | 12 | 5
230720-13 | 현대 | 시멘트 | 49.51 | 23.98 | 9.87 | 7.26 | 0.4 | 4.66 | 4.32 | 4.4 | 10.746 | 2.905 | 5953 | 1 | 0 | 0 | 30 | [5 empty] | 1 | 0 | 0 | 0 | 0.01 | [17 empty] | 0 | 1 | 0 | 0 | 0.4 | 18 | 23 | 5
230720-33 | 현대 | 시멘트 | 51.03 | 27.48 | 11.34 | 1.68 | 1.28 | 5.16 | 2.03 | 2.8 | 8.877 | 2.954 | 6155 | 0 | 1 | 0 | 20 | [5 empty] | 1 | 0 | 0 | 0 | 0.02 | [17 empty] | 0 | 1 | 0 | 0 | 0.4 | 49 | 66 | 17
240718-01 | 현대 | 시멘트 | 49.11 | 25.67 | 9.04 | 5.37 | 0.46 | 6.52 | 3.83 | 4.3 | 7.526 | 3 | 5987 | 1 | 0 | 0 | 25 | 1 | 0 | 0 | 0 | 0.01 | [22 empty] | 0 | 1 | 0 | 0 | 0.4 | 16 | 20 | 4
240206-A75-QC25 | 세아 | 시멘트 | 47.46 | 27.91 | 8.34 | 0.68 | 4.12 | 6.1 | 5.39 | 3.23 | 10.655 | 2.97 | 5998 | 1 | 0 | 0 | 25 | 1 | 0 | 0 | 0 | 0.01 | [22 empty] | 0 | 0 | 1 | 0 | 0.5 | 21 | 30 | 9 |  | 277.5 | 16.8 |  | 25.3 | 28.4 | 42.8
231213-34 | 세아 | 시멘트 | 46.65 | 30.73 | 7.78 | 0.56 | 4.7 | 7.6 | 1.98 | 2.84 | 5.12 | 2.93 | 6152 | 1 | 0 | 0 | 25 | 0 | 0 | 1 | 0 | 0.003 | 1 | 0 | 0 | 0 | 0.005 | 0 | 0 | 0 | 0 | 1 | 0 | 0 | 0 | 0 | 0 | 0 | 0.01 | [5 empty] | 0 | 1 | 0 | 0 | 0.4 | 124 | 134 | 10
240806-07 | 세아 | 시멘트 | 47.46 | 27.91 | 8.34 | 0.68 | 4.12 | 6.1 | 5.39 | 3.23 | 7.394 | 2.97 | 5998 | 1 | 0 | 0 | 25 | 1 | 0 | 0 | 0 | 0.01 | [5 empty] | 0 | 0 | 1 | 0 | 0 | 0 | 0 | 0 | 0 | 0 | 0 | 0.01 |  |  | 1 | 0 | 0.001 | 0 | 0 | 1 | 0 | 0.5 | 10 | 16 | 6 |  |  | 30.3 | 38.2
240206-SS90-QB10 | 세아 | 시멘트 | 47.46 | 27.91 | 8.34 | 0.68 | 4.12 | 6.1 | 5.39 | 3.23 | 7.394 | 2.97 | 5998 | 1 | 0 | 0 | 25 | 1 | 0 | 0 | 0 | 0.01 | [22 empty] | 0 | 0 | 1 | 0 | 0.5 | 17 | 22 | 5 |  | 285 | 18.4 |  | 30 | 39.1 | 51.1
230718-25 | 현대 | 시멘트 | 51.03 | 27.48 | 11.34 | 1.68 | 1.28 | 5.16 | 2.03 | 2.8 | 8.877 | 2.954 | 6155 | 0 | 0 | 1 | 40 | [5 empty] | 1 | 0 | 0 | 0 | 0.01 | [17 empty] | 0 | 0 | 1 | 0 | 0.5 |  |  |  |  | 210 | 8.43046875 |  | 34.68542 | 41.48958 | 52.6109375 | 60.8953125 | 66.55417 | 73.47083
240708-07 | 세아 | 시멘트 | 47.46 | 27.91 | 8.34 | 0.68 | 4.12 | 6.1 | 5.39 | 3.23 | 7.394 | 2.97 | 5998 | 1 | 0 | 0 | 25 | [5 empty] | 0 | 0 | 1 | 0 | 0.015 | [14 empty] | 1 | 0 | 0.001 | 0 | 1 | 0 | 0 | 0.4 | 3 | 8 | 5
230111-07 | 현대 | 시멘트 | 50.43 | 27.52 | 11.81 | 1.51 | 1.04 | 5.04 | 2.65 | 2.7 | 9.854 | 2.936 | 5078 | 0 | 0 | 1 | 30 | [5 empty] | 1 | 0 | 0 | 0 | 0.01 | [17 empty] | 0 | 1 | 0 | 0 | 0.4 | 22 | 32 | 10
231213-11 | 세아 | 시멘트 | 46.65 | 30.73 | 7.78 | 0.56 | 4.7 | 7.6 | 1.98 | 2.84 | 5.12 | 2.93 | 6152 | 1 | 0 | 0 | 25 | [5 empty] | 1 | 0 | 0 | 0 | 0.004 | 0 | 0 | 0 | 0 | 1 | 0 | 0 | 0 | 0 | 0 | 0 | 0.01 | [5 empty] | 0 | 1 | 0 | 0 | 0.4 | 9 | 11 | 2
230804-04 | 세아 | 시멘트 | 46.65 | 30.73 | 7.78 | 0.56 | 4.7 | 7.6 | 1.98 | 2.84 | 5.12 | 2.93 | 6152 | 1 | 0 | 0 | 25 | [5 empty] | 0 | 1 | 0 | 0 | 0.003 | 0 | 0 | 0 | 0 | 1 | 0 | 0 | 0 | 0 | 0 | 0 | 0.01 | [5 empty] | 0 | 0 | 1 | 0 | 0.5 |  |  |  |  | 200 | 31 |  | 48.8 | 57 | 63.1
250207-06 | 세아 | 시멘트 | 49.1 | 27.28 | 11.62 | 1.18 | 4.29 | 5.42 | 1.11 | 3.36 | 12.26 | 2.97 | 5.858 | 1 | 0 | 0 | 25 | 1 | 0 | 0 | 0 | 0.01 | [5 empty] | 1 | 0 | 0 | 0 | 0 | 0 | 0 | 0 | 0 | 0 | 0 | 0.005 | 1 | 0.0005 | 1 | 0 | 0.001 | 0 | 1 | 0 | 0 | 0.4 |  |  |  | 31
231213-14 | 세아 | 시멘트 | 46.65 | 30.73 | 7.78 | 0.56 | 4.7 | 7.6 | 1.98 | 2.84 | 5.12 | 2.93 | 6152 | 1 | 0 | 0 | 25 | [5 empty] | 1 | 0 | 0 | 0 | 0.01 | 0 | 0 | 0 | 0 | 1 | 0 | 0 | 0 | 0 | 0 | 0 | 0.01 | [5 empty] | 0 | 1 | 0 | 0 | 0.4 | 60 | 69 | 9
240206-U80-QB20 | 세아 | 시멘트 | 47.46 | 27.91 | 8.34 | 0.68 | 4.12 | 6.1 | 5.39 | 3.23 | 7.394 | 2.97 | 5998 | 1 | 0 | 0 | 25 | 1 | 0 | 0 | 0 | 0.01 | [22 empty] | 0 | 0 | 1 | 0 | 0.5 | 6 | 13 | 7 |  | 260 | 18.1 |  | 31 | 37 | 48.3
250221-10 | 세아 | 시멘트 | 49.1 | 27.28 | 11.62 | 1.18 | 4.29 | 5.42 | 1.11 | 1.94 | 12.26 | 2.97 | 5.858 | 1 | 0 | 0 | 25 | 1 | 0 | 0 | 0 | 0.01 | [5 empty] | 1 | 0 | 0 | 0 | 0 | 0 | 0 | 0 | 0 | 0 | 0 | 0.01 | 1 | 0.0005 | 1 | 0 | 0.001 | 0 | 1 | 0 | 0 | 0.4 | 0 | 0 | 0 | 10
240709-09 | 현대 | 시멘트 | 49.11 | 25.67 | 9.04 | 5.37 | 0.46 | 6.52 | 3.83 | 4.3 | 7.526 | 3 | 5987 | 1 | 0 | 0 | 25 | 1 | 0 | 0 | 0 | 0.015 | 1 | 0 | 0 | 0 | 0.005 | [14 empty] | 1 | 1 | 0.015 | 0 | 0 | 1 | 0 | 0.5 |  |  |  |  | 205 | 13.9
240206-Z80-QB20 | 세아 | 시멘트 | 47.46 | 27.91 | 8.34 | 0.68 | 4.12 | 6.1 | 5.39 | 3.23 | 7.394 | 2.97 | 5998 | 1 | 0 | 0 | 25 | 1 | 0 | 0 | 0 | 0.01 | [22 empty] | 0 | 0 | 1 | 0 | 0.5 | 60 | 80 | 20 |  | 257.5 | 1.6 |  | 28.7 | 46.2 | 58.5
240206-Z70-QB30 | 세아 | 시멘트 | 47.46 | 27.91 | 8.34 | 0.68 | 4.12 | 6.1 | 5.39 | 3.23 | 7.394 | 2.97 | 5998 | 1 | 0 | 0 | 25 | 1 | 0 | 0 | 0 | 0.01 | [22 empty] | 0 | 0 | 1 | 0 | 0.5 | 51 | 71 | 20 |  | 257.5 | 0.4 |  | 31.9 | 40 | 60.5
231213-56 | 세아 | 시멘트 | 46.65 | 30.73 | 7.78 | 0.56 | 4.7 | 7.6 | 1.98 | 2.84 | 5.12 | 2.93 | 6152 | 1 | 0 | 0 | 25 | 0 | 1 | 0 | 0 | 0.005 | 1 | 0 | 0 | 0 | 0.005 | 0 | 0 | 0 | 0 | 1 | 0 | 0 | 0 | 0 | 0 | 0 | 0.01 | [5 empty] | 0 | 1 | 0 | 0 | 0.4 | 107 | 125 | 18
231023-06 | 현대 | 시멘트 | 43.95 | 24.07 | 10.81 | 3.19 | 0.74 | 9.05 | 8.19 | 4.4 | 7.556 | 3.3 | 6285 | 1 | 0 | 0 | 20 | [5 empty] | 1 | 0 | 0 | 0 | 0.01 | [17 empty] | 0 | 0 | 1 | 0 | 0.5 | 18 | 23 | 5 |  | 202.5 | 31.1 |  | 48.8 | 57.6 | 54.5
230720-18 | 현대 | 시멘트 | 49.51 | 23.98 | 9.87 | 7.26 | 0.4 | 4.66 | 4.32 | 4.4 | 10.746 | 2.905 | 5953 | 1 | 0 | 0 | 35 | [5 empty] | 1 | 0 | 0 | 0 | 0.02 | [17 empty] | 0 | 1 | 0 | 0 | 0.4 | 58 | 65 | 7
231213-24 | 세아 | 시멘트 | 46.65 | 30.73 | 7.78 | 0.56 | 4.7 | 7.6 | 1.98 | 2.84 | 5.12 | 2.93 | 6152 | 1 | 0 | 0 | 25 | 0 | 0 | 1 | 0 | 0.001 | 1 | 0 | 0 | 0 | 0.005 | 0 | 0 | 0 | 0 | 1 | 0 | 0 | 0 | 0 | 0 | 0 | 0.01 | [5 empty] | 0 | 1 | 0 | 0 | 0.4 | 107 | 122 | 15
230804-08 | 세아 | 시멘트 | 46.65 | 30.73 | 7.78 | 0.56 | 4.7 | 7.6 | 1.98 | 2.84 | 5.12 | 2.93 | 6152 | 1 | 0 | 0 | 25 | [5 empty] | 1 | 0 | 0 | 0 | 0.01 | 0 | 0 | 0 | 0 | 1 | 0 | 0 | 0 | 0 | 0 | 0 | 0.01 | [5 empty] | 0 | 0 | 1 | 0 | 0.5 |  |  |  |  | 207.5 | 30.2 |  | 48.6 | 55.6 | 62.4
230321-08 | 세아 | 기포콘크리트 | 46.65 | 30.73 | 7.78 | 0.56 | 4.7 | 7.6 | 1.98 | 2.84 | 5.12 | 2.93 | 6152 | 1 | 0 | 0 | 25 | [5 empty] | 1 | 0 | 0 | 0 | 0.015 | [14 empty] | 0 | 1 | 0.015 | 0 | 1 | 0 | 0 | 0.4 |  |  |  |  | 180 | 0.6 |  | 1.3 | 1.5 | 1.5
240812-03 | 세아 | 시멘트 | 47.46 | 27.91 | 8.34 | 0.68 | 4.12 | 6.1 | 5.39 | 3.23 | 7.394 | 2.97 | 5998 | 1 | 0 | 0 | 25 | 1 | 0 | 0 | 0 | 0.01 | [5 empty] | 0 | 0 | 0 | 0 | 0 | 0 | 0 | 1 | 0 | 0 | 0 | 0.02 |  |  | 1 | 0 | 0.001 | 0 | 1 | 0 | 0 | 0.4 | 32 | 39 | 7
221206-02 | 현대 | 시멘트 | 51.65 | 28.93 | 11.68 | 0.96 | 0.64 | 3.14 | 3 | 4.2 | 9.723 | 2.941 | 5101 | 0 | 0 | 1 | 20 | [5 empty] | 1 | 0 | 0 | 0 | 0.02 | [17 empty] | 0 | 0 | 1 | 0 | 0.5 |  |  |  |  | 207.5 | 16.3 |  | 45.64792 | 51.02917 | 55.1
250207-07 | 세아 | 시멘트 | 49.1 | 27.28 | 11.62 | 1.18 | 4.29 | 5.42 | 1.11 | 3.36 | 12.26 | 2.97 | 5.858 | 1 | 0 | 0 | 25 | 1 | 0 | 0 | 0 | 0.01 | [5 empty] | 1 | 0 | 0 | 0 | 0 | 0 | 0 | 0 | 0 | 0 | 0 | 0.01 | 1 | 0.0005 | 1 | 0 | 0.001 | 0 | 1 | 0 | 0 | 0.4 |  |  |  | 28
240708-04 | 세아 | 시멘트 | 47.46 | 27.91 | 8.34 | 0.68 | 4.12 | 6.1 | 5.39 | 3.23 | 7.394 | 2.97 | 5998 | 1 | 0 | 0 | 25 | 0 | 0 | 0 | 1 | 0.02 | [19 empty] | 1 | 0 | 0.001 | 0 | 0 | 1 | 0 | 0.5 | 3 | 7 | 4 |  |  | 25.7
231108-11 | 현대 | 시멘트 | 49.7 | 28.5 | 9.68 | 4.87 | 0.555 | 2.95 | 3.745 | 4.9 | 7.841 | 2.9 | 6041 | 1 | 0 | 0 | 25 | [5 empty] | 1 | 0 | 0 | 0 | 0.01 | [17 empty] | 0 | 0 | 1 | 0 | 0.5 | 39 | 78 | 39 |  | 192.5 | 1.5 |  | 36.8 | 47.5 | 58.4
240814-04 | 세아 | 시멘트 | 47.46 | 27.91 | 8.34 | 0.68 | 4.12 | 6.1 | 5.39 | 3.23 | 7.394 | 2.97 | 5998 | 1 | 0 | 0 | 25 | [5 empty] | 1 | 0 | 0 | 0 | 0.005 | 1 | 0 | 0 | 0 | 0 | 0 | 0 | 0 | 0 | 0 | 0 | 0.01 |  |  | 1 | 0 | 0.001 | 0 | 1 | 0 | 0 | 0.4 |  |  |  | 52
210802-02 | 세아 | 시멘트 | 50.1 | 29.3 | 8.2 | 1.6 | 3.9 | 5.6 | 1.3 | 3.18 | 5.33 | 2.91 | 6045 | 1 | 0 | 0 | 25 | [5 empty] | 1 | 0 | 0 | 0 | 0.01 | 0 | 0 | 0 | 0 | 1 | 0 | 0 | 0 | 0 | 0 | 0 | 0.01 | [5 empty] | 0 | 0 | 1 | 0 | 0.5 |  |  |  | 92 | 225 | 45.5 |  | 51.6 | 56.8 | 60.2
240722-01 | 현대 | 시멘트 | 49.11 | 25.67 | 9.04 | 5.37 | 0.46 | 6.52 | 3.83 | 4.3 | 7.526 | 3 | 5987 | 1 | 0 | 0 | 25 | 1 | 0 | 0 | 1 | 0.02 | 1 | 0 | 0 | 0 | 0.005 | [17 empty] | 0 | 0 | 1 | 0 | 0.5 |  |  |  |  | 237.5 | 15.9 | 22.9 | 35.6 | 43 | 55.7
230406-03 | 세아 | 기포콘크리트 | 46.65 | 30.73 | 7.78 | 0.56 | 4.7 | 7.6 | 1.98 | 2.84 | 5.12 | 2.93 | 6152 | 1 | 0 | 0 | 25 | [5 empty] | 1 | 0 | 0 | 0 | 0.01 | [14 empty] | 0 | 1 | 0.02 | 1 | 0 | 0 | 0 | 0.35 |  |  |  |  | 170 | 2.6 |  | 4.2 | 4.5 | 5.3
240206-U70-QB30 | 세아 | 시멘트 | 47.46 | 27.91 | 8.34 | 0.68 | 4.12 | 6.1 | 5.39 | 3.23 | 7.394 | 2.97 | 5998 | 1 | 0 | 0 | 25 | 1 | 0 | 0 | 0 | 0.01 | [22 empty] | 0 | 0 | 1 | 0 | 0.5 | 5 | 12 | 7 |  | 272.5 | 11.4 |  | 20.3 | 26.4 | 35
231108-18 | 현대 | 시멘트 | 51.2 | 29.8 | 12 | 0.55 | 1.44 | 3.43 | 1.58 | 3.1 | 7.214 | 2.8 | 6208 | 1 | 0 | 0 | 20 | [5 empty] | 1 | 0 | 0 | 0 | 0.01 | [17 empty] | 0 | 0 | 1 | 0 | 0.5 | 10 | 15 | 5 |  | 170 | 26.9 |  | 48 | 54.4 | 64.1
240812-15 | 세아 | 시멘트 | 47.46 | 27.91 | 8.34 | 0.68 | 4.12 | 6.1 | 5.39 | 3.23 | 7.394 | 2.97 | 5998 | 1 | 0 | 0 | 25 | 1 | 0 | 0 | 0 | 0.02 | [5 empty] | 0 | 0 | 0 | 0 | 0 | 0 | 0 | 0 | 0 | 0 | 0 | 0 |  |  | 1 | 0 | 0.001 | 0 | 0 | 1 | 0 | 0.5 | 61 | 69 | 8 | 249 |  | 19.8 | 24.9
240612-18 | 세아 | 시멘트 | 47.46 | 27.91 | 8.34 | 0.68 | 4.12 | 6.1 | 5.39 | 3.23 | 7.394 | 2.97 | 5998 | 1 | 0 | 0 | 25 | 0 | 0 | 1 | 0 | 0.002 | 1 | 0 | 0 | 0 | 0.01 | [14 empty] | 1 | 0 | 0.001 | 0 | 1 | 0 | 0 | 0.4 | 19 | 38 | 19
240612-14 | 세아 | 시멘트 | 47.46 | 27.91 | 8.34 | 0.68 | 4.12 | 6.1 | 5.39 | 3.23 | 7.394 | 2.97 | 5998 | 1 | 0 | 0 | 25 | 0 | 0 | 1 | 0 | 0.0005 | 1 | 0 | 0 | 0 | 0.005 | [14 empty] | 1 | 0 | 0.001 | 0 | 1 | 0 | 0 | 0.4 | 13 | 16 | 3
231213-39 | 세아 | 시멘트 | 46.65 | 30.73 | 7.78 | 0.56 | 4.7 | 7.6 | 1.98 | 2.84 | 5.12 | 2.93 | 6152 | 1 | 0 | 0 | 25 | 0 | 1 | 0 | 0 | 0.004 | [5 empty] | 0 | 0 | 0 | 0 | 1 | 0 | 0 | 0 | 0 | 0 | 0 | 0.01 | [5 empty] | 0 | 1 | 0 | 0 | 0.4 | 7 | 9 | 2
210713-04 | 세아 | 시멘트 | 49.07 | 29.81 | 7.83 | 1.94 | 3.44 | 6.36 | 1.55 | 3.18 | 5.45 | 2.91 | 5994 | 1 | 0 | 0 | 25 | [5 empty] | 1 | 0 | 0 | 0 | 0.015 | 0 | 0 | 0 | 1 | 0 | 0 | 0 | 0 | 0 | 0 | 0 | 0.007 | [5 empty] | 0 | 0 | 1 | 0 | 0.5 |  |  |  | 137 | 220 | 46 |  | 60 | 67 | 66
240206-Z75-QC25 | 세아 | 시멘트 | 47.46 | 27.91 | 8.34 | 0.68 | 4.12 | 6.1 | 5.39 | 3.23 | 10.655 | 2.97 | 5998 | 1 | 0 | 0 | 25 | 1 | 0 | 0 | 0 | 0.01 | [22 empty] | 0 | 0 | 1 | 0 | 0.5 | 52 | 74 | 22 |  | 245 | 4 |  | 35.3 | 50.4 | 58.5
210624-01 | 세아 | 시멘트 | 49.07 | 29.81 | 7.83 | 1.94 | 3.44 | 6.36 | 1.55 | 3.18 | 5.45 | 2.91 | 5994 | 1 | 0 | 0 | 25 | [5 empty] | 1 | 0 | 0 | 0 | 0.01 | 0 | 0 | 0 | 0 | 0 | 0 | 0 | 0 | 0 | 0 | 0 | 0 | [5 empty] | 0 | 0 | 1 | 0 | 0.5 |  |  |  | 137 | 222.5 | 29 |  | 38.9 | 33.6 | 53
231213-27 | 세아 | 시멘트 | 46.65 | 30.73 | 7.78 | 0.56 | 4.7 | 7.6 | 1.98 | 2.84 | 5.12 | 2.93 | 6152 | 1 | 0 | 0 | 25 | 0 | 0 | 1 | 0 | 0.002 | 1 | 0 | 0 | 0 | 0.003 | 0 | 0 | 0 | 0 | 1 | 0 | 0 | 0 | 0 | 0 | 0 | 0.01 | [5 empty] | 0 | 1 | 0 | 0 | 0.4 | 41 | 49 | 8
250207-10 | 세아 | 시멘트 | 49.1 | 27.28 | 11.62 | 1.18 | 4.29 | 5.42 | 1.11 | 3.36 | 12.26 | 2.97 | 5.858 | 1 | 0 | 0 | 25 | 1 | 0 | 0 | 0 | 0.01 | [5 empty] | 0 | 0 | 0 | 0 | 1 | 0 | 0 | 0 | 0 | 0 | 0 | 0.01 | 1 | 0.0005 | 1 | 0 | 0.001 | 0 | 1 | 0 | 0 | 0.4 |  |  |  | 12
231213-51 | 세아 | 시멘트 | 46.65 | 30.73 | 7.78 | 0.56 | 4.7 | 7.6 | 1.98 | 2.84 | 5.12 | 2.93 | 6152 | 1 | 0 | 0 | 25 | 0 | 1 | 0 | 0 | 0.003 | 1 | 0 | 0 | 0 | 0.001 | 0 | 0 | 0 | 0 | 1 | 0 | 0 | 0 | 0 | 0 | 0 | 0.01 | [5 empty] | 0 | 1 | 0 | 0 | 0.4 | 17 | 23 | 6
210720-02 | 세아 | 시멘트 | 50.1 | 29.3 | 8.2 | 1.6 | 3.9 | 5.6 | 1.3 | 3.18 | 5.33 | 2.91 | 6045 | 0 | 0 | 1 | 32 | [5 empty] | 1 | 0 | 0 | 0 | 0.015 | 0 | 0 | 0 | 1 | 0 | 0 | 0 | 0 | 0 | 0 | 0 | 0.01 | [5 empty] | 0 | 0 | 1 | 0 | 0.5 |  |  |  |  | 245 | 10.2 |  | 42.8 | 52.5 | 57.9
240612-05 | 세아 | 시멘트 | 47.46 | 27.91 | 8.34 | 0.68 | 4.12 | 6.1 | 5.39 | 3.23 | 7.394 | 2.97 | 5998 | 1 | 0 | 0 | 25 | 1 | 0 | 0 | 0 | 0.01 | 1 | 0 | 0 | 0 | 0.015 | [14 empty] | 1 | 0 | 0.001 | 0 | 1 | 0 | 0 | 0.4 | 62 | 72 | 10
210720-01 | 세아 | 시멘트 | 50.1 | 29.3 | 8.2 | 1.6 | 3.9 | 5.6 | 1.3 | 3.18 | 5.33 | 2.91 | 6045 | 0 | 0 | 1 | 30 | [5 empty] | 1 | 0 | 0 | 0 | 0.015 | 0 | 0 | 0 | 1 | 0 | 0 | 0 | 0 | 0 | 0 | 0 | 0.01 | [5 empty] | 0 | 0 | 1 | 0 | 0.5 |  |  |  |  | 245 | 10.4 |  | 45.4 | 51.5 | 56.4
210624-03 | 세아 | 시멘트 | 49.07 | 29.81 | 7.83 | 1.94 | 3.44 | 6.36 | 1.55 | 3.18 | 5.45 | 2.91 | 5994 | 1 | 0 | 0 | 25 | [5 empty] | 1 | 0 | 0 | 0 | 0.01 | 0 | 0 | 0 | 1 | 0 | 0 | 0 | 0 | 0 | 0 | 0 | 0.007 | [5 empty] | 0 | 0 | 1 | 0 | 0.5 |  |  |  | 65 | 212.5 | 26.1 |  | 37.9 | 36 | 60.5
210716-CA50-CS50 | 세아 | 시멘트 | 50.1 | 29.3 | 8.2 | 1.6 | 3.9 | 5.6 | 1.3 | 3.18 | 5.33 | 2.91 | 6045 | 1 | 0 | 0 | 25 | [5 empty] | 1 | 0 | 0 | 0 | 0.012 | 0 | 0 | 0 | 1 | 0 | 0 | 0 | 0 | 0 | 0 | 0 | 0.01 | [5 empty] | 0 | 0 | 1 | 0 | 0.5 |  |  |  | 83 | 235 | 29.1 |  | 39.8 | 38.4 | 36.3
231023-10 | 현대 | 시멘트 | 49.21 | 29.58 | 11.44 | 1.1 | 1.99 | 4.75 | 1.93 | 3.2 | 7.842 | 2.9 | 6245 | 1 | 0 | 0 | 20 | [5 empty] | 1 | 0 | 0 | 0 | 0.01 | [17 empty] | 0 | 0 | 1 | 0 | 0.5 | 0 | 0 | 0 |  | 215 | 13.9 |  | 24.1 | 29.3 | 39.9
230720-25 | 현대 | 시멘트 | 49.51 | 23.98 | 9.87 | 7.26 | 0.4 | 4.66 | 4.32 | 4.4 | 10.746 | 2.905 | 5953 | 0 | 0 | 1 | 40 | [5 empty] | 1 | 0 | 0 | 0 | 0.02 | [17 empty] | 0 | 1 | 0 | 0 | 0.4 | 88 | 105 | 17
240806-06 | 세아 | 시멘트 | 47.46 | 27.91 | 8.34 | 0.68 | 4.12 | 6.1 | 5.39 | 3.23 | 7.394 | 2.97 | 5998 | 1 | 0 | 0 | 25 | 1 | 0 | 0 | 0 | 0.01 | [5 empty] | 0 | 0 | 0 | 0 | 0 | 0 | 0 | 1 | 0 | 0 | 0 | 0.02 |  |  | 1 | 0 | 0.001 | 0 | 0 | 1 | 0 | 0.5 | 13 | 17 | 4 |  |  | 38.3 | 39.2
221108-07 | 현대 | 시멘트 | 50.43 | 27.52 | 11.81 | 1.51 | 1.04 | 5.04 | 2.65 | 2.7 | 7.865 | 2.936 | 6104 | 0 | 0 | 1 | 30 | [5 empty] | 1 | 0 | 0 | 0 | 0.02 | [17 empty] | 0 | 0 | 1 | 0 | 0.5 |  |  |  |  | 220 | 2.5 |  | 4.5 | 4.8 | 7.3
210720-05 | 세아 | 시멘트 | 50.1 | 29.3 | 8.2 | 1.6 | 3.9 | 5.6 | 1.3 | 3.18 | 5.33 | 2.91 | 6045 | 0 | 0 | 1 | 38 | [5 empty] | 1 | 0 | 0 | 0 | 0.015 | 0 | 0 | 0 | 1 | 0 | 0 | 0 | 0 | 0 | 0 | 0 | 0.01 | [5 empty] | 0 | 0 | 1 | 0 | 0.5 |  |  |  |  | 250 | 9.1 |  | 42.5 | 50.4 | 58.9
230720-34 | 현대 | 시멘트 | 51.03 | 27.48 | 11.34 | 1.68 | 1.28 | 5.16 | 2.03 | 2.8 | 8.877 | 2.954 | 6155 | 0 | 1 | 0 | 25 | [5 empty] | 1 | 0 | 0 | 0 | 0.02 | [17 empty] | 0 | 1 | 0 | 0 | 0.4 | 53 | 71 | 18
221102-21 | 현대 | 시멘트 | 50.43 | 27.52 | 11.81 | 1.51 | 1.04 | 5.04 | 2.65 | 2.7 | 9.854 | 2.936 | 5078 | 1 | 0 | 0 | 25 | [5 empty] | 1 | 0 | 0 | 0 | 0.005 | [17 empty] | 0 | 1 | 0 | 0 | 0.4 | 1 | 8 | 7
230411-02 | 세아 | 시멘트 | 46.65 | 30.73 | 7.78 | 0.56 | 4.7 | 7.6 | 1.98 | 2.84 | 5.12 | 2.93 | 6152 | 1 | 0 | 0 | 25 | [5 empty] | 1 | 0 | 0 | 0 | 0.01 | 0 | 0 | 0 | 0 | 0 | 0 | 1 | 0 | 0 | 0 | 0 | 0.01 | [5 empty] | 0 | 0 | 1 | 0 | 0.5 |  |  |  | 101 | 187.5 | 40.8 |  | 47.2 | 49.2 | 57.9
230720-07 | 현대 | 시멘트 | 49.51 | 23.98 | 9.87 | 7.26 | 0.4 | 4.66 | 4.32 | 4.4 | 10.746 | 2.905 | 5953 | 0 | 1 | 0 | 20 | [5 empty] | 1 | 0 | 0 | 0 | 0.02 | [17 empty] | 0 | 1 | 0 | 0 | 0.4 | 55 | 65 | 10
230720-26 | 현대 | 시멘트 | 49.51 | 23.98 | 9.87 | 7.26 | 0.4 | 4.66 | 4.32 | 4.4 | 10.746 | 2.905 | 5953 | 0 | 0 | 1 | 45 | [5 empty] | 1 | 0 | 0 | 0 | 0.02 | [17 empty] | 0 | 1 | 0 | 0 | 0.4 | 99 | 119 | 20
231213-54 | 세아 | 시멘트 | 46.65 | 30.73 | 7.78 | 0.56 | 4.7 | 7.6 | 1.98 | 2.84 | 5.12 | 2.93 | 6152 | 1 | 0 | 0 | 25 | 0 | 1 | 0 | 0 | 0.003 | 1 | 0 | 0 | 0 | 0.004 | 0 | 0 | 0 | 0 | 1 | 0 | 0 | 0 | 0 | 0 | 0 | 0.01 | [5 empty] | 0 | 1 | 0 | 0 | 0.4 | 73 | 85 | 12
240711-06 | 현대 | 시멘트 | 49.11 | 25.67 | 9.04 | 5.37 | 0.46 | 6.52 | 3.83 | 4.3 | 7.526 | 3 | 5987 | 1 | 0 | 0 | 25 | 0 | 0 | 0 | 1 | 0.01 | 1 | 0 | 0 | 0 | 0.01 | [17 empty] | 0 | 1 | 0 | 0 | 0.4 | 27 | 49 | 22
240812-17 | 세아 | 시멘트 | 47.46 | 27.91 | 8.34 | 0.68 | 4.12 | 6.1 | 5.39 | 3.23 | 7.394 | 2.97 | 5998 | 1 | 0 | 0 | 25 | 1 | 0 | 0 | 0 | 0.02 | [5 empty] | 0 | 0 | 0 | 0 | 0 | 0 | 0 | 1 | 0 | 0 | 0 | 0.02 |  |  | 1 | 0 | 0.001 | 0 | 0 | 1 | 0 | 0.5 | 58 | 69 | 11 | 309 |  | 23.9 | 28.7
231213-44 | 세아 | 시멘트 | 46.65 | 30.73 | 7.78 | 0.56 | 4.7 | 7.6 | 1.98 | 2.84 | 5.12 | 2.93 | 6152 | 1 | 0 | 0 | 25 | 0 | 1 | 0 | 0 | 0.001 | 1 | 0 | 0 | 0 | 0.004 | 0 | 0 | 0 | 0 | 1 | 0 | 0 | 0 | 0 | 0 | 0 | 0.01 | [5 empty] | 0 | 1 | 0 | 0 | 0.4 | 32 | 36 | 4
250221-06 | 세아 | 시멘트 | 49.1 | 27.28 | 11.62 | 1.18 | 4.29 | 5.42 | 1.11 | 3.36 | 12.26 | 2.97 | 5.858 | 1 | 0 | 0 | 25 | 1 | 0 | 0 | 0 | 0.01 | [5 empty] | 1 | 0 | 0 | 0 | 0 | 0 | 0 | 0 | 0 | 0 | 0 | 0.01 | 1 | 0.0005 | 1 | 0 | 0.001 | 0 | 1 | 0 | 0 | 0.4 | 5 | 9 | 4 | 21
240718-04 | 현대 | 시멘트 | 49.11 | 25.67 | 9.04 | 5.37 | 0.46 | 6.52 | 3.83 | 4.3 | 7.526 | 3 | 5987 | 1 | 0 | 0 | 25 | 1 | 0 | 0 | 0 | 0.01 | [22 empty] | 0 | 1 | 0 | 0 | 0.4 | 25 | 31 | 6
240206-SS75-QC25 | 세아 | 시멘트 | 47.46 | 27.91 | 8.34 | 0.68 | 4.12 | 6.1 | 5.39 | 3.23 | 10.655 | 2.97 | 5998 | 1 | 0 | 0 | 25 | 1 | 0 | 0 | 0 | 0.01 | [22 empty] | 0 | 0 | 1 | 0 | 0.5 | 32 | 40 | 8 |  | 222.5 | 0.9 |  | 20.6 | 33.3 | 41.8
210720-06 | 세아 | 시멘트 | 50.1 | 29.3 | 8.2 | 1.6 | 3.9 | 5.6 | 1.3 | 3.18 | 5.33 | 2.91 | 6045 | 0 | 0 | 1 | 40 | [5 empty] | 1 | 0 | 0 | 0 | 0.015 | 0 | 0 | 0 | 1 | 0 | 0 | 0 | 0 | 0 | 0 | 0 | 0.01 | [5 empty] | 0 | 0 | 1 | 0 | 0.5 |  |  |  |  | 255 | 6.4 |  | 39.2 | 45.5 | 53.9
221206-03 | 현대 | 시멘트 | 51.65 | 28.93 | 11.68 | 0.96 | 0.64 | 3.14 | 3 | 4.2 | 9.723 | 2.941 | 5101 | 0 | 0 | 1 | 30 | [5 empty] | 1 | 0 | 0 | 0 | 0.02 | [17 empty] | 0 | 0 | 1 | 0 | 0.5 |  |  |  |  | 212.5 | 17 |  | 40.390625 | 53.69375 | 56.7
250224-01 | 세아 | 시멘트 | 49.1 | 27.28 | 11.62 | 1.18 | 4.29 | 5.42 | 1.11 | 3.36 | 12.26 | 2.97 | 5.858 | 1 | 0 | 0 | 25 | 1 | 0 | 0 | 0 | 0.01 | [5 empty] | 1 | 0 | 0 | 0 | 0 | 0 | 0 | 0 | 0 | 0 | 0 | 0.01 | 1 | 0.0005 | 1 | 0 | 0.001 | 0 | 0 | 1 | 0 | 0.5 |  |  |  |  | 212.5 | 25.3 | 30.6 | 44.7 |  | 50.6
230720-41 | 현대 | 시멘트 | 51.03 | 27.48 | 11.34 | 1.68 | 1.28 | 5.16 | 2.03 | 2.8 | 8.877 | 2.954 | 6155 | 1 | 0 | 0 | 20 | [5 empty] | 1 | 0 | 0 | 0 | 0.02 | [17 empty] | 0 | 1 | 0 | 0 | 0.4 | 28 | 39 | 11
240712-01 | 현대 | 시멘트 | 49.11 | 25.67 | 9.04 | 5.37 | 0.46 | 6.52 | 3.83 | 4.3 | 7.526 | 3 | 5987 | 1 | 0 | 0 | 25 | 0 | 0 | 0 | 1 | 0 | 1 | 0 | 0 | 0 | 0.01 | [17 empty] | 0 | 0 | 1 | 0 | 0.5 |  |  |  |  | 247.5 | 20.5 | 27.6 | 42.1 | 49.8 | 55.8
250221-08 | 세아 | 시멘트 | 49.1 | 27.28 | 11.62 | 1.18 | 4.29 | 5.42 | 1.11 | 0.25 | 12.26 | 2.97 | 5.858 | 1 | 0 | 0 | 25 | 1 | 0 | 0 | 0 | 0.01 | [5 empty] | 1 | 0 | 0 | 0 | 0 | 0 | 0 | 0 | 0 | 0 | 0 | 0.01 | 1 | 0.0005 | 1 | 0 | 0.001 | 0 | 1 | 0 | 0 | 0.4 | 0 | 0 | 0 | 16
240813-04 | 세아 | 시멘트 | 47.46 | 27.91 | 8.34 | 0.68 | 4.12 | 6.1 | 5.39 | 3.23 | 7.394 | 2.97 | 5998 | 1 | 0 | 0 | 25 | 1 | 0 | 0 | 0 | 0.015 | [19 empty] | 1 | 0 | 0.001 | 0 | 1 | 0 | 0 | 0.4 |  |  |  | 223
240711-01 | 현대 | 시멘트 | 49.11 | 25.67 | 9.04 | 5.37 | 0.46 | 6.52 | 3.83 | 4.3 | 7.526 | 3 | 5987 | 1 | 0 | 0 | 25 | [5 empty] | 1 | 0 | 0 | 0 | 0.02 | [17 empty] | 0 | 0 | 1 | 0 | 0.5 | [5 empty] | 14.9 |  | 23.1
240718-05 | 현대 | 시멘트 | 49.11 | 25.67 | 9.04 | 5.37 | 0.46 | 6.52 | 3.83 | 4.3 | 7.526 | 3 | 5987 | 1 | 0 | 0 | 25 | 1 | 0 | 0 | 0 | 0.01 | 1 | 0 | 0 | 0 | 0.005 | [17 empty] | 0 | 1 | 0 | 0 | 0.4 | 29 | 36 | 7
240812-08 | 세아 | 시멘트 | 47.46 | 27.91 | 8.34 | 0.68 | 4.12 | 6.1 | 5.39 | 3.23 | 7.394 | 2.97 | 5998 | 1 | 0 | 0 | 25 | 1 | 0 | 0 | 0 | 0.015 | [5 empty] | 0 | 0 | 0 | 0 | 0 | 0 | 0 | 0 | 0 | 0 | 0 | 0 |  |  | 1 | 0 | 0.001 | 0 | 0 | 1 | 0 | 0.5 | 40 | 51 | 11 | 240 |  | 25.1 | 36.6
240602-05 | 현대 | 시멘트 | 53.4 | 25.21 | 10.87 | 3.19 | 0.53 | 3.7 | 3.1 | 4.2 | 9.452 | 3.1 | 5991 | 1 | 0 | 0 | 25 | [5 empty] | 1 | 0 | 0 | 0 | 0.01 | [17 empty] | 0 | 0 | 1 | 0 | 0.5 | 28 | 45 | 17 |  | 215 | 0.5 |  | 25 | 48.1 | 58.8
230406-01 | 세아 | 기포콘크리트 | 46.65 | 30.73 | 7.78 | 0.56 | 4.7 | 7.6 | 1.98 | 2.84 | 5.12 | 2.93 | 6152 | 1 | 0 | 0 | 25 | [5 empty] | 1 | 0 | 0 | 0 | 0.01 | [14 empty] | 0 | 1 | 0.02 | 1 | 0 | 0 | 0 | 0.35 |  |  |  |  | 135 | 0.5 |  | 1.1 | 1.2 | 1.2
230111-20 | 현대 | 시멘트 | 50.43 | 27.52 | 11.81 | 1.51 | 1.04 | 5.04 | 2.65 | 2.7 | 7.865 | 2.936 | 6104 | 0 | 0 | 1 | 40 | [5 empty] | 1 | 0 | 0 | 0 | 0.02 | [17 empty] | 0 | 1 | 0 | 0 | 0.4 | 126 | 165 | 39
210713-06 | 세아 | 시멘트 | 49.07 | 29.81 | 7.83 | 1.94 | 3.44 | 6.36 | 1.55 | 3.18 | 5.45 | 2.91 | 5994 | 0 | 0 | 1 | 40 | [5 empty] | 1 | 0 | 0 | 0 | 0.015 | 0 | 0 | 0 | 1 | 0 | 0 | 0 | 0 | 0 | 0 | 0 | 0.007 | [5 empty] | 0 | 0 | 1 | 0 | 0.5 |  |  |  | 137 | 240 | 6 |  | 14 | 25 | 35.6
240806-08 | 세아 | 시멘트 | 47.46 | 27.91 | 8.34 | 0.68 | 4.12 | 6.1 | 5.39 | 3.23 | 7.394 | 2.97 | 5998 | 1 | 0 | 0 | 25 | 1 | 0 | 0 | 0 | 0.01 | [5 empty] | 0 | 0 | 1 | 0 | 0 | 0 | 0 | 0 | 0 | 0 | 0 | 0.02 |  |  | 1 | 0 | 0.001 | 0 | 0 | 1 | 0 | 0.5 | 9 | 13 | 4 |  |  | 16 | 20.2
231108-14 | 현대 | 시멘트 | 49 | 30 | 12.7 | 1.54 | 0.05 | 3.87 | 2.84 | 1.5 | 7.745 | 2.8 | 6137 | 1 | 0 | 0 | 20 | [5 empty] | 1 | 0 | 0 | 0 | 0.01 | [17 empty] | 0 | 0 | 1 | 0 | 0.5 | 7 | 12 | 5 |  | 257.5 | 21.9 |  | 42.5 | 46.8 | 57.1
231213-12 | 세아 | 시멘트 | 46.65 | 30.73 | 7.78 | 0.56 | 4.7 | 7.6 | 1.98 | 2.84 | 5.12 | 2.93 | 6152 | 1 | 0 | 0 | 25 | [5 empty] | 1 | 0 | 0 | 0 | 0.005 | 0 | 0 | 0 | 0 | 1 | 0 | 0 | 0 | 0 | 0 | 0 | 0.01 | [5 empty] | 0 | 1 | 0 | 0 | 0.4 | 15 | 18 | 3
240708-03 | 세아 | 시멘트 | 47.46 | 27.91 | 8.34 | 0.68 | 4.12 | 6.1 | 5.39 | 3.23 | 7.394 | 2.97 | 5998 | 1 | 0 | 0 | 25 | 0 | 0 | 0 | 1 | 0.015 | [19 empty] | 1 | 0 | 0.001 | 0 | 0 | 1 | 0 | 0.5 | 4 | 7 | 3 |  |  | 30.7
231213-20 | 세아 | 시멘트 | 46.65 | 30.73 | 7.78 | 0.56 | 4.7 | 7.6 | 1.98 | 2.84 | 5.12 | 2.93 | 6152 | 1 | 0 | 0 | 25 | 0 | 0 | 1 | 0 | 0.001 | 1 | 0 | 0 | 0 | 0.001 | 0 | 0 | 0 | 0 | 1 | 0 | 0 | 0 | 0 | 0 | 0 | 0.01 | [5 empty] | 0 | 1 | 0 | 0 | 0.4 | 4 | 11 | 7
230316-02 | 세아 | 기포콘크리트 | 46.65 | 30.73 | 7.78 | 0.56 | 4.7 | 7.6 | 1.98 | 2.84 | 5.12 | 2.93 | 6152 | 1 | 0 | 0 | 25 | [5 empty] | 1 | 0 | 0 | 0 | 0.02 | [14 empty] | 0 | 1 | 0.02 | 1 | 0 | 0 | 0 | 0.35 |  |  |  |  | 147.5 | 0.8 |  | 2.5 | 3.2 | 3.5
231213-49 | 세아 | 시멘트 | 46.65 | 30.73 | 7.78 | 0.56 | 4.7 | 7.6 | 1.98 | 2.84 | 5.12 | 2.93 | 6152 | 1 | 0 | 0 | 25 | 0 | 1 | 0 | 0 | 0.002 | 1 | 0 | 0 | 0 | 0.004 | 0 | 0 | 0 | 0 | 1 | 0 | 0 | 0 | 0 | 0 | 0 | 0.01 | [5 empty] | 0 | 1 | 0 | 0 | 0.4 | 55 | 63 | 8
240710-01 | 현대 | 시멘트 | 49.11 | 25.67 | 9.04 | 5.37 | 0.46 | 6.52 | 3.83 | 4.3 | 7.526 | 3 | 5987 | 1 | 0 | 0 | 25 | 1 | 0 | 0 | 0 | 0.015 | [22 empty] | 0 | 0 | 1 | 0 | 0.5 | [5 empty] | 24.9
230804-07 | 세아 | 시멘트 | 46.65 | 30.73 | 7.78 | 0.56 | 4.7 | 7.6 | 1.98 | 2.84 | 5.12 | 2.93 | 6152 | 1 | 0 | 0 | 25 | [5 empty] | 1 | 0 | 0 | 0 | 0.005 | 0 | 0 | 0 | 0 | 1 | 0 | 0 | 0 | 0 | 0 | 0 | 0.01 | [5 empty] | 0 | 0 | 1 | 0 | 0.5 |  |  |  |  | 212.5 | 32.9 |  | 48.8 | 55.6 | 61.5
230718-26 | 현대 | 시멘트 | 51.03 | 27.48 | 11.34 | 1.68 | 1.28 | 5.16 | 2.03 | 2.8 | 8.877 | 2.954 | 6155 | 0 | 0 | 1 | 45 | [5 empty] | 1 | 0 | 0 | 0 | 0.01 | [17 empty] | 0 | 0 | 1 | 0 | 0.5 |  |  |  |  | 210 | 4.86328125 |  | 26.32292 | 34 | 48.39375 | 59.08542 | 63.625 | 59.1140625
210713-02 | 세아 | 시멘트 | 49.07 | 29.81 | 7.83 | 1.94 | 3.44 | 6.36 | 1.55 | 3.18 | 5.45 | 2.91 | 5994 | 1 | 0 | 0 | 25 | [5 empty] | 1 | 0 | 0 | 0 | 0.015 | 0 | 0 | 0 | 1 | 0 | 0 | 0 | 0 | 0 | 0 | 0 | 0.007 | [5 empty] | 0 | 0 | 1 | 0 | 0.5 |  |  |  | 137 | 227.5 | 18 |  | 37 | 46 | 47.8
230720-40 | 현대 | 시멘트 | 51.03 | 27.48 | 11.34 | 1.68 | 1.28 | 5.16 | 2.03 | 2.8 | 8.877 | 2.954 | 6155 | 1 | 0 | 0 | 35 | [5 empty] | 1 | 0 | 0 | 0 | 0.01 | [17 empty] | 0 | 1 | 0 | 0 | 0.4 | 15 | 19 | 4
230720-38 | 현대 | 시멘트 | 51.03 | 27.48 | 11.34 | 1.68 | 1.28 | 5.16 | 2.03 | 2.8 | 8.877 | 2.954 | 6155 | 1 | 0 | 0 | 25 | [5 empty] | 1 | 0 | 0 | 0 | 0.01 | [17 empty] | 0 | 1 | 0 | 0 | 0.4 | 13 | 17 | 4
240206-U90-QB10 | 세아 | 시멘트 | 47.46 | 27.91 | 8.34 | 0.68 | 4.12 | 6.1 | 5.39 | 3.23 | 7.394 | 2.97 | 5998 | 1 | 0 | 0 | 25 | 1 | 0 | 0 | 0 | 0.01 | [22 empty] | 0 | 0 | 1 | 0 | 0.5 | 7 | 11 | 4 |  | 267.5 | 22.2 |  | 34.5 | 42.8 | 56.9
210717-05 | 세아 | 시멘트 | 50.1 | 29.3 | 8.2 | 1.6 | 3.9 | 5.6 | 1.3 | 3.18 | 5.33 | 2.91 | 6045 | 1 | 0 | 0 | 28 | [5 empty] | 1 | 0 | 0 | 0 | 0.015 | 0 | 0 | 0 | 1 | 0 | 0 | 0 | 0 | 0 | 0 | 0 | 0.01 | [5 empty] | 0 | 0 | 1 | 0 | 0.5 |  |  |  |  | 230 | 37.7 |  | 64.9 | 71.7 | 70.9
210802-01 | 세아 | 시멘트 | 50.1 | 29.3 | 8.2 | 1.6 | 3.9 | 5.6 | 1.3 | 3.18 | 5.33 | 2.91 | 6045 | 1 | 0 | 0 | 25 | [5 empty] | 1 | 0 | 0 | 0 | 0.01 | 0 | 0 | 0 | 0 | 0 | 0 | 0 | 0 | 0 | 0 | 0 | 0 | [5 empty] | 0 | 0 | 1 | 0 | 0.5 |  |  |  | 137 | 235 | 45.7 |  | 53.7 | 58.3 | 65.1
240612-02 | 세아 | 시멘트 | 47.46 | 27.91 | 8.34 | 0.68 | 4.12 | 6.1 | 5.39 | 3.23 | 7.394 | 2.97 | 5998 | 1 | 0 | 0 | 25 | 1 | 0 | 0 | 0 | 0.007 | 1 | 0 | 0 | 0 | 0.005 | [14 empty] | 1 | 0 | 0.001 | 0 | 1 | 0 | 0 | 0.4 | 29 | 36 | 7
231213-41 | 세아 | 시멘트 | 46.65 | 30.73 | 7.78 | 0.56 | 4.7 | 7.6 | 1.98 | 2.84 | 5.12 | 2.93 | 6152 | 1 | 0 | 0 | 25 | 0 | 1 | 0 | 0 | 0.001 | 1 | 0 | 0 | 0 | 0.001 | 0 | 0 | 0 | 0 | 1 | 0 | 0 | 0 | 0 | 0 | 0 | 0.01 | [5 empty] | 0 | 1 | 0 | 0 | 0.4 | 6 | 12 | 6
240206-Z90-QB10 | 세아 | 시멘트 | 47.46 | 27.91 | 8.34 | 0.68 | 4.12 | 6.1 | 5.39 | 3.23 | 7.394 | 2.97 | 5998 | 1 | 0 | 0 | 25 | 1 | 0 | 0 | 0 | 0.01 | [22 empty] | 0 | 0 | 1 | 0 | 0.5 | 64 | 82 | 18 |  | 270 | 0.4 |  | 33.3 | 42.2 | 64.6
230720-17 | 현대 | 시멘트 | 49.51 | 23.98 | 9.87 | 7.26 | 0.4 | 4.66 | 4.32 | 4.4 | 10.746 | 2.905 | 5953 | 1 | 0 | 0 | 30 | [5 empty] | 1 | 0 | 0 | 0 | 0.02 | [17 empty] | 0 | 1 | 0 | 0 | 0.4 | 45 | 54 | 9
230804-03 | 세아 | 시멘트 | 46.65 | 30.73 | 7.78 | 0.56 | 4.7 | 7.6 | 1.98 | 2.84 | 5.12 | 2.93 | 6152 | 1 | 0 | 0 | 25 | [5 empty] | 0 | 1 | 0 | 0 | 0.002 | 0 | 0 | 0 | 0 | 1 | 0 | 0 | 0 | 0 | 0 | 0 | 0.01 | [5 empty] | 0 | 0 | 1 | 0 | 0.5 |  |  |  |  | 210 | 32.4 |  | 51.2 | 59 | 62.8
240612-15 | 세아 | 시멘트 | 47.46 | 27.91 | 8.34 | 0.68 | 4.12 | 6.1 | 5.39 | 3.23 | 7.394 | 2.97 | 5998 | 1 | 0 | 0 | 25 | 0 | 0 | 1 | 0 | 0.001 | 1 | 0 | 0 | 0 | 0.005 | [14 empty] | 1 | 0 | 0.001 | 0 | 1 | 0 | 0 | 0.4 | 12 | 16 | 4
240718-02 | 현대 | 시멘트 | 49.11 | 25.67 | 9.04 | 5.37 | 0.46 | 6.52 | 3.83 | 4.3 | 7.526 | 3 | 5987 | 1 | 0 | 0 | 25 | 1 | 0 | 0 | 0 | 0.01 | 1 | 0 | 0 | 0 | 0.005 | [17 empty] | 0 | 1 | 0 | 0 | 0.4 | 26 | 35 | 9
230718-09 | 현대 | 시멘트 | 49.51 | 23.98 | 9.87 | 7.26 | 0.4 | 4.66 | 4.32 | 4.4 | 10.746 | 2.905 | 5953 | 1 | 0 | 0 | 35 | [5 empty] | 1 | 0 | 0 | 0 | 0.005 | [17 empty] | 0 | 0 | 1 | 0 | 0.5 |  |  |  |  | 212.5 | 20.84375 |  | 52.17708 | 59.2625 | 71.50208 | 77.29375 | 81.28333 | 76.48125
240612-06 | 세아 | 시멘트 | 47.46 | 27.91 | 8.34 | 0.68 | 4.12 | 6.1 | 5.39 | 3.23 | 7.394 | 2.97 | 5998 | 1 | 0 | 0 | 25 | 1 | 0 | 0 | 0 | 0.01 | 1 | 0 | 0 | 0 | 0.02 | [14 empty] | 1 | 0 | 0.001 | 0 | 1 | 0 | 0 | 0.4 | 85 | 95 | 10
230718-11 | 현대 | 시멘트 | 49.51 | 23.98 | 9.87 | 7.26 | 0.4 | 4.66 | 4.32 | 4.4 | 10.746 | 2.905 | 5953 | 0 | 0 | 1 | 35 | [5 empty] | 1 | 0 | 0 | 0 | 0.006 | [17 empty] | 0 | 0 | 1 | 0 | 0.5 |  |  |  |  | 210 | 17.1828125 |  | 38.296875 | 48.05625 | 64.21875 | 69.60208 | 73.5984375 | 75.23333
230111-10 | 현대 | 시멘트 | 50.43 | 27.52 | 11.81 | 1.51 | 1.04 | 5.04 | 2.65 | 2.7 | 7.865 | 2.936 | 6104 | 0 | 0 | 1 | 20 | [5 empty] | 1 | 0 | 0 | 0 | 0 | [17 empty] | 0 | 1 | 0 | 0 | 0.4 | 0 | 0 | 0
240206-A50-QC50 | 세아 | 시멘트 | 47.46 | 27.91 | 8.34 | 0.68 | 4.12 | 6.1 | 5.39 | 3.23 | 10.655 | 2.97 | 5998 | 1 | 0 | 0 | 25 | 1 | 0 | 0 | 0 | 0.01 | [22 empty] | 0 | 0 | 1 | 0 | 0.5 | 19 | 28 | 9 |  | 275 | 3.6 |  | 37.7 | 40.2 | 58.2
240612-11 | 세아 | 시멘트 | 47.46 | 27.91 | 8.34 | 0.68 | 4.12 | 6.1 | 5.39 | 3.23 | 7.394 | 2.97 | 5998 | 1 | 0 | 0 | 25 | [5 empty] | 1 | 0 | 0 | 0 | 0.01 | [14 empty] | 1 | 0 | 0.001 | 0 | 1 | 0 | 0 | 0.4 | 13 | 18 | 5
240812-09 | 세아 | 시멘트 | 47.46 | 27.91 | 8.34 | 0.68 | 4.12 | 6.1 | 5.39 | 3.23 | 7.394 | 2.97 | 5998 | 1 | 0 | 0 | 25 | 1 | 0 | 0 | 0 | 0.015 | [5 empty] | 0 | 0 | 0 | 0 | 0 | 0 | 0 | 1 | 0 | 0 | 0 | 0.01 |  |  | 1 | 0 | 0.001 | 0 | 1 | 0 | 0 | 0.4 | 41 | 48 | 7
231108-04 | 현대 | 시멘트 | 49.2 | 29.7 | 8.94 | 4.06 | 0.57 | 3.73 | 3.8 | 2.3 | 7.682 | 3 | 6069 | 0 | 0 | 1 | 30 | [5 empty] | 1 | 0 | 0 | 0 | 0.01 | [17 empty] | 0 | 0 | 1 | 0 | 0.5 | 5 | 13 | 8
230718-21 | 현대 | 시멘트 | 51.03 | 27.48 | 11.34 | 1.68 | 1.28 | 5.16 | 2.03 | 2.8 | 8.877 | 2.954 | 6155 | 1 | 0 | 0 | 30 | [5 empty] | 1 | 0 | 0 | 0 | 0.01 | [17 empty] | 0 | 0 | 1 | 0 | 0.5 |  |  |  |  | 210 | 26.184375 |  | 50.63125 | 64.26875 | 67.0765625 | 68.2765625 | 82.353125 | 82.82292
240806-09 | 세아 | 시멘트 | 47.46 | 27.91 | 8.34 | 0.68 | 4.12 | 6.1 | 5.39 | 3.23 | 7.394 | 2.97 | 5998 | 1 | 0 | 0 | 25 | 1 | 0 | 0 | 0 | 0.01 | [5 empty] | 0 | 0 | 0 | 0 | 0 | 0 | 0 | 0 | 1 | 0 | 0 | 0.01 |  |  | 1 | 0 | 0.001 | 0 | 0 | 1 | 0 | 0.5 | 17 | 23 | 6 |  |  | 39.3 | 44.4
240812-19 | 세아 | 시멘트 | 47.46 | 27.91 | 8.34 | 0.68 | 4.12 | 6.1 | 5.39 | 3.23 | 7.394 | 2.97 | 5998 | 1 | 0 | 0 | 25 | 1 | 0 | 0 | 0 | 0.02 | [5 empty] | 0 | 0 | 0 | 0 | 1 | 0 | 0 | 0 | 0 | 0 | 0 | 0.02 |  |  | 1 | 0 | 0.001 | 0 | 0 | 1 | 0 | 0.5 | 17 | 22 | 5 | 154 |  | 17.3 | 20
230321-04 | 세아 | 기포콘크리트 | 46.65 | 30.73 | 7.78 | 0.56 | 4.7 | 7.6 | 1.98 | 2.84 | 5.12 | 2.93 | 6152 | 1 | 0 | 0 | 25 | [5 empty] | 1 | 0 | 0 | 0 | 0.01 | [14 empty] | 0 | 1 | 0.015 | 0 | 1 | 0 | 0 | 0.4 |  |  |  |  | 187.5 | 0.8 |  | 1 | 1.4 | 1.8
230720-03 | 현대 | 시멘트 | 49.51 | 23.98 | 9.87 | 7.26 | 0.4 | 4.66 | 4.32 | 4.4 | 10.746 | 2.905 | 5953 | 0 | 1 | 0 | 20 | [5 empty] | 1 | 0 | 0 | 0 | 0.01 | [17 empty] | 0 | 1 | 0 | 0 | 0.4 | 29 | 32 | 3
210717-02 | 세아 | 시멘트 | 50.1 | 29.3 | 8.2 | 1.6 | 3.9 | 5.6 | 1.3 | 3.18 | 5.33 | 2.91 | 6045 | 1 | 0 | 0 | 22 | [5 empty] | 1 | 0 | 0 | 0 | 0.015 | 0 | 0 | 0 | 1 | 0 | 0 | 0 | 0 | 0 | 0 | 0 | 0.01 | [5 empty] | 0 | 0 | 1 | 0 | 0.5 |  |  |  |  | 240 | 34.2 |  | 53.6 | 60.2 | 50.8
240812-04 | 세아 | 시멘트 | 47.46 | 27.91 | 8.34 | 0.68 | 4.12 | 6.1 | 5.39 | 3.23 | 7.394 | 2.97 | 5998 | 1 | 0 | 0 | 25 | 1 | 0 | 0 | 0 | 0.01 | [5 empty] | 0 | 0 | 0 | 0 | 1 | 0 | 0 | 0 | 0 | 0 | 0 | 0.01 |  |  | 1 | 0 | 0.001 | 0 | 1 | 0 | 0 | 0.4 | 18 | 26 | 8
230111-18 | 현대 | 시멘트 | 50.43 | 27.52 | 11.81 | 1.51 | 1.04 | 5.04 | 2.65 | 2.7 | 7.865 | 2.936 | 6104 | 0 | 0 | 1 | 20 | [5 empty] | 1 | 0 | 0 | 0 | 0.02 | [17 empty] | 0 | 1 | 0 | 0 | 0.4 | 138 | 153 | 15
230111-12 | 현대 | 시멘트 | 50.43 | 27.52 | 11.81 | 1.51 | 1.04 | 5.04 | 2.65 | 2.7 | 7.865 | 2.936 | 6104 | 0 | 0 | 1 | 40 | [5 empty] | 1 | 0 | 0 | 0 | 0 | [17 empty] | 0 | 1 | 0 | 0 | 0.4 | 0 | 0 | 0
221102-13 | 현대 | 시멘트 | 51.65 | 28.93 | 11.68 | 0.96 | 0.64 | 3.14 | 3 | 4.2 | 8.221 | 2.941 | 6042 | 1 | 0 | 0 | 25 | [5 empty] | 1 | 0 | 0 | 0 | 0 | [17 empty] | 0 | 1 | 0 | 0 | 0.4 | 0 | 0 | 0
221102-30 | 현대 | 시멘트 | 50.43 | 27.52 | 11.81 | 1.51 | 1.04 | 5.04 | 2.65 | 2.7 | 7.865 | 2.936 | 6104 | 1 | 0 | 0 | 25 | [5 empty] | 1 | 0 | 0 | 0 | 0.02 | [17 empty] | 0 | 1 | 0 | 0 | 0.4 | 18 | 22 | 4
240206-Z50-QC50 | 세아 | 시멘트 | 47.46 | 27.91 | 8.34 | 0.68 | 4.12 | 6.1 | 5.39 | 3.23 | 10.655 | 2.97 | 5998 | 1 | 0 | 0 | 25 | 1 | 0 | 0 | 0 | 0.01 | [22 empty] | 0 | 0 | 1 | 0 | 0.5 | 50 | 70 | 20 |  | 247.5 | 0.7 |  | 33.3 | 4.2 | 63
240709-01 | 현대 | 시멘트 | 49.11 | 25.67 | 9.04 | 5.37 | 0.46 | 6.52 | 3.83 | 4.3 | 7.526 | 3 | 5987 | 1 | 0 | 0 | 25 | 1 | 0 | 0 | 0 | 0.01 | 1 | 0 | 0 | 0 | 0.005 | [14 empty] | 1 | 0 | 0.01 | 0 | 0 | 1 | 0 | 0.5 |  |  |  |  | 220 | 18.2
240718-11 | 현대 | 시멘트 | 49.11 | 25.67 | 9.04 | 5.37 | 0.46 | 6.52 | 3.83 | 4.3 | 7.526 | 3 | 5987 | 1 | 0 | 0 | 25 | 1 | 0 | 0 | 0 | 0.01 | 1 | 0 | 0 | 0 | 0.005 | [17 empty] | 0 | 1 | 0 | 0 | 0.4 | 37 | 57 | 20
221102-06 | 현대 | 시멘트 | 51.65 | 28.93 | 11.68 | 0.96 | 0.64 | 3.14 | 3 | 4.2 | 9.723 | 2.941 | 5101 | 1 | 0 | 0 | 25 | [5 empty] | 1 | 0 | 0 | 0 | 0.005 | [17 empty] | 0 | 1 | 0 | 0 | 0.4 | 0 | 0 | 0
231108-15 | 현대 | 시멘트 | 49 | 30 | 12.7 | 1.54 | 0.05 | 3.87 | 2.84 | 1.5 | 7.745 | 2.8 | 6137 | 1 | 0 | 0 | 25 | [5 empty] | 1 | 0 | 0 | 0 | 0.01 | [17 empty] | 0 | 0 | 1 | 0 | 0.5 | 6 | 9 | 3 |  | 250 | 21.4 |  | 52 | 51.5 | 68.7
231023-14 | 현대 | 시멘트 | 47.65 | 25.36 | 9.45 | 6.79 | 0.58 | 5.43 | 4.74 | 4.6 | 7.425 | 2.9 | 6244 | 1 | 0 | 0 | 20 | [5 empty] | 1 | 0 | 0 | 0 | 0.01 | [17 empty] | 0 | 0 | 1 | 0 | 0.5 | 18 | 23 | 5 |  | 202.5 | 31.1 |  | 48.8 | 57.6 | 54.5
231213-22 | 세아 | 시멘트 | 46.65 | 30.73 | 7.78 | 0.56 | 4.7 | 7.6 | 1.98 | 2.84 | 5.12 | 2.93 | 6152 | 1 | 0 | 0 | 25 | 0 | 0 | 1 | 0 | 0.001 | 1 | 0 | 0 | 0 | 0.003 | 0 | 0 | 0 | 0 | 1 | 0 | 0 | 0 | 0 | 0 | 0 | 0.01 | [5 empty] | 0 | 1 | 0 | 0 | 0.4 | 32 | 39 | 7
250207-09 | 세아 | 시멘트 | 49.1 | 27.28 | 11.62 | 1.18 | 4.29 | 5.42 | 1.11 | 3.36 | 12.26 | 2.97 | 5.858 | 1 | 0 | 0 | 25 | 1 | 0 | 0 | 0 | 0.01 | [5 empty] | 0 | 0 | 0 | 0 | 1 | 0 | 0 | 0 | 0 | 0 | 0 | 0.005 | 1 | 0.0005 | 1 | 0 | 0.001 | 0 | 1 | 0 | 0 | 0.4 |  |  |  | 26
230720-32 | 현대 | 시멘트 | 51.03 | 27.48 | 11.34 | 1.68 | 1.28 | 5.16 | 2.03 | 2.8 | 8.877 | 2.954 | 6155 | 0 | 1 | 0 | 35 | [5 empty] | 1 | 0 | 0 | 0 | 0.01 | [17 empty] | 0 | 1 | 0 | 0 | 0.4 | 44 | 49 | 5
231213-13 | 세아 | 시멘트 | 46.65 | 30.73 | 7.78 | 0.56 | 4.7 | 7.6 | 1.98 | 2.84 | 5.12 | 2.93 | 6152 | 1 | 0 | 0 | 25 | [5 empty] | 1 | 0 | 0 | 0 | 0.006 | 0 | 0 | 0 | 0 | 1 | 0 | 0 | 0 | 0 | 0 | 0 | 0.01 | [5 empty] | 0 | 1 | 0 | 0 | 0.4 | 31 | 38 | 7
240812-10 | 세아 | 시멘트 | 47.46 | 27.91 | 8.34 | 0.68 | 4.12 | 6.1 | 5.39 | 3.23 | 7.394 | 2.97 | 5998 | 1 | 0 | 0 | 25 | 1 | 0 | 0 | 0 | 0.015 | [5 empty] | 0 | 0 | 0 | 0 | 0 | 0 | 0 | 1 | 0 | 0 | 0 | 0.02 |  |  | 1 | 0 | 0.001 | 0 | 1 | 0 | 0 | 0.4 | 42 | 49 | 7
231108-12 | 현대 | 시멘트 | 49.7 | 28.5 | 9.68 | 4.87 | 0.555 | 2.95 | 3.745 | 4.9 | 7.841 | 2.9 | 6041 | 0 | 0 | 1 | 30 | [5 empty] | 1 | 0 | 0 | 0 | 0.01 | [17 empty] | 0 | 0 | 1 | 0 | 0.5 | 61 | 93 | 32 |  | 192.5 | 3.2 |  | 34.1 | 49.1 | 63.1
230720-24 | 현대 | 시멘트 | 49.51 | 23.98 | 9.87 | 7.26 | 0.4 | 4.66 | 4.32 | 4.4 | 10.746 | 2.905 | 5953 | 0 | 0 | 1 | 35 | [5 empty] | 1 | 0 | 0 | 0 | 0.02 | [17 empty] | 0 | 1 | 0 | 0 | 0.4 | 32 | 73 | 41
240812-18 | 세아 | 시멘트 | 47.46 | 27.91 | 8.34 | 0.68 | 4.12 | 6.1 | 5.39 | 3.23 | 7.394 | 2.97 | 5998 | 1 | 0 | 0 | 25 | 1 | 0 | 0 | 0 | 0.02 | [5 empty] | 0 | 0 | 0 | 0 | 1 | 0 | 0 | 0 | 0 | 0 | 0 | 0.01 |  |  | 1 | 0 | 0.001 | 0 | 0 | 1 | 0 | 0.5 | 41 | 50 | 9 | 238 |  | 21.2 | 26.1
240709-10 | 현대 | 시멘트 | 49.11 | 25.67 | 9.04 | 5.37 | 0.46 | 6.52 | 3.83 | 4.3 | 7.526 | 3 | 5987 | 1 | 0 | 0 | 25 | 1 | 0 | 0 | 0 | 0.015 | 1 | 0 | 0 | 0 | 0.01 | [14 empty] | 1 | 1 | 0.015 | 0 | 0 | 1 | 0 | 0.5 |  |  |  |  | 205 | 4.5
231213-01 | 세아 | 시멘트 | 46.65 | 30.73 | 7.78 | 0.56 | 4.7 | 7.6 | 1.98 | 2.84 | 5.12 | 2.93 | 6152 | 1 | 0 | 0 | 25 | [10 empty] | 0 | 0 | 0 | 0 | 1 | 0 | 0 | 0 | 0 | 0 | 0 | 0.01 | [5 empty] | 0 | 1 | 0 | 0 | 0.4 | 0 | 0 | 0
231023-03 | 현대 | 시멘트 | 50.07 | 29.69 | 9.64 | 2.75 | 0.7 | 3.73 | 3.42 | 3.5 | 7.394 | 3.1 | 6286 | 1 | 0 | 0 | 25 | [5 empty] | 1 | 0 | 0 | 0 | 0.01 | [17 empty] | 0 | 0 | 1 | 0 | 0.5 | 7 | 10 | 3
240812-13 | 세아 | 시멘트 | 47.46 | 27.91 | 8.34 | 0.68 | 4.12 | 6.1 | 5.39 | 3.23 | 7.394 | 2.97 | 5998 | 1 | 0 | 0 | 25 | 1 | 0 | 0 | 0 | 0.015 | [5 empty] | 0 | 0 | 1 | 0 | 0 | 0 | 0 | 0 | 0 | 0 | 0 | 0.01 |  |  | 1 | 0 | 0.001 | 0 | 1 | 0 | 0 | 0.4 | 35 | 45 | 10
230720-12 | 현대 | 시멘트 | 49.51 | 23.98 | 9.87 | 7.26 | 0.4 | 4.66 | 4.32 | 4.4 | 10.746 | 2.905 | 5953 | 1 | 0 | 0 | 25 | [5 empty] | 1 | 0 | 0 | 0 | 0.01 | [17 empty] | 0 | 1 | 0 | 0 | 0.4 | 17 | 33 | 16
240812-06 | 세아 | 시멘트 | 47.46 | 27.91 | 8.34 | 0.68 | 4.12 | 6.1 | 5.39 | 3.23 | 7.394 | 2.97 | 5998 | 1 | 0 | 0 | 25 | 1 | 0 | 0 | 0 | 0.01 | [5 empty] | 0 | 0 | 1 | 0 | 0 | 0 | 0 | 0 | 0 | 0 | 0 | 0.01 |  |  | 1 | 0 | 0.001 | 0 | 1 | 0 | 0 | 0.4 | 22 | 27 | 5
240814-02 | 세아 | 시멘트 | 47.46 | 27.91 | 8.34 | 0.68 | 4.12 | 6.1 | 5.39 | 3.23 | 7.394 | 2.97 | 5998 | 1 | 0 | 0 | 25 | [5 empty] | 1 | 0 | 0 | 0 | 0.005 | 0 | 0 | 1 | 0 | 0 | 0 | 0 | 0 | 0 | 0 | 0 | 0.01 |  |  | 1 | 0 | 0.001 | 0 | 1 | 0 | 0 | 0.4 |  |  |  | 22
230718-03 | 현대 | 시멘트 | 49.51 | 23.98 | 9.87 | 7.26 | 0.4 | 4.66 | 4.32 | 4.4 | 10.746 | 2.905 | 5953 | 0 | 1 | 0 | 25 | [5 empty] | 1 | 0 | 0 | 0 | 0.005 | [17 empty] | 0 | 0 | 1 | 0 | 0.5 |  |  |  |  | 252.5 | 5.26703125 |  | 36.596875 | 46.28542 | 54.625 | 56.7640625 | 66.4484375 | 64.92083
230720-23 | 현대 | 시멘트 | 49.51 | 23.98 | 9.87 | 7.26 | 0.4 | 4.66 | 4.32 | 4.4 | 10.746 | 2.905 | 5953 | 0 | 0 | 1 | 30 | [5 empty] | 1 | 0 | 0 | 0 | 0.02 | [17 empty] | 0 | 1 | 0 | 0 | 0.4 | 24 | 68 | 44
231213-31 | 세아 | 시멘트 | 46.65 | 30.73 | 7.78 | 0.56 | 4.7 | 7.6 | 1.98 | 2.84 | 5.12 | 2.93 | 6152 | 1 | 0 | 0 | 25 | 0 | 0 | 1 | 0 | 0.003 | 1 | 0 | 0 | 0 | 0.002 | 0 | 0 | 0 | 0 | 1 | 0 | 0 | 0 | 0 | 0 | 0 | 0.01 | [5 empty] | 0 | 1 | 0 | 0 | 0.4 | 19 | 37 | 18
240710-04 | 현대 | 시멘트 | 49.11 | 25.67 | 9.04 | 5.37 | 0.46 | 6.52 | 3.83 | 4.3 | 7.526 | 3 | 5987 | 1 | 0 | 0 | 25 | [5 empty] | 1 | 0 | 0 | 0 | 0.02 | [17 empty] | 0 | 1 | 0 | 0 | 0.4 | 13 | 26 | 13
240612-01 | 세아 | 시멘트 | 47.46 | 27.91 | 8.34 | 0.68 | 4.12 | 6.1 | 5.39 | 3.23 | 7.394 | 2.97 | 5998 | 1 | 0 | 0 | 25 | 1 | 0 | 0 | 0 | 0.005 | 1 | 0 | 0 | 0 | 0.005 | [14 empty] | 1 | 0 | 0.001 | 0 | 1 | 0 | 0 | 0.4 | 14 | 17 | 3
221102-29 | 현대 | 시멘트 | 50.43 | 27.52 | 11.81 | 1.51 | 1.04 | 5.04 | 2.65 | 2.7 | 7.865 | 2.936 | 6104 | 1 | 0 | 0 | 25 | [5 empty] | 1 | 0 | 0 | 0 | 0.01 | [17 empty] | 0 | 1 | 0 | 0 | 0.4 | 1 | 6 | 5
230111-19 | 현대 | 시멘트 | 50.43 | 27.52 | 11.81 | 1.51 | 1.04 | 5.04 | 2.65 | 2.7 | 7.865 | 2.936 | 6104 | 0 | 0 | 1 | 30 | [5 empty] | 1 | 0 | 0 | 0 | 0.02 | [17 empty] | 0 | 1 | 0 | 0 | 0.4 | 129 | 141 | 12
230720-43 | 현대 | 시멘트 | 51.03 | 27.48 | 11.34 | 1.68 | 1.28 | 5.16 | 2.03 | 2.8 | 8.877 | 2.954 | 6155 | 1 | 0 | 0 | 30 | [5 empty] | 1 | 0 | 0 | 0 | 0.02 | [17 empty] | 0 | 1 | 0 | 0 | 0.4 | 38 | 51 | 13
230720-06 | 현대 | 시멘트 | 49.51 | 23.98 | 9.87 | 7.26 | 0.4 | 4.66 | 4.32 | 4.4 | 10.746 | 2.905 | 5953 | 0 | 1 | 0 | 35 | [5 empty] | 1 | 0 | 0 | 0 | 0.01 | [17 empty] | 0 | 1 | 0 | 0 | 0.4 | 36 | 40 | 4
231213-08 | 세아 | 시멘트 | 46.65 | 30.73 | 7.78 | 0.56 | 4.7 | 7.6 | 1.98 | 2.84 | 5.12 | 2.93 | 6152 | 1 | 0 | 0 | 25 | [5 empty] | 1 | 0 | 0 | 0 | 0.001 | 0 | 0 | 0 | 0 | 1 | 0 | 0 | 0 | 0 | 0 | 0 | 0.01 | [5 empty] | 0 | 1 | 0 | 0 | 0.4 | 3 | 4 | 1
230804-01 | 세아 | 시멘트 | 46.65 | 30.73 | 7.78 | 0.56 | 4.7 | 7.6 | 1.98 | 2.84 | 5.12 | 2.93 | 6152 | 1 | 0 | 0 | 25 | [5 empty] | 0 | 0 | 0 | 0 | 0 | 0 | 0 | 0 | 0 | 1 | 0 | 0 | 0 | 0 | 0 | 0 | 0.01 | [5 empty] | 0 | 0 | 1 | 0 | 0.5 |  |  |  |  | 202.5 | 36.4 |  | 51.6 | 58.7 | 62
221102-14 | 현대 | 시멘트 | 51.65 | 28.93 | 11.68 | 0.96 | 0.64 | 3.14 | 3 | 4.2 | 8.221 | 2.941 | 6042 | 1 | 0 | 0 | 25 | [5 empty] | 1 | 0 | 0 | 0 | 0.005 | [17 empty] | 0 | 1 | 0 | 0 | 0.4 | 0 | 0 | 0
231213-23 | 세아 | 시멘트 | 46.65 | 30.73 | 7.78 | 0.56 | 4.7 | 7.6 | 1.98 | 2.84 | 5.12 | 2.93 | 6152 | 1 | 0 | 0 | 25 | 0 | 0 | 1 | 0 | 0.001 | 1 | 0 | 0 | 0 | 0.004 | 0 | 0 | 0 | 0 | 1 | 0 | 0 | 0 | 0 | 0 | 0 | 0.01 | [5 empty] | 0 | 1 | 0 | 0 | 0.4 | 83 | 93 | 10
210717-03 | 세아 | 시멘트 | 50.1 | 29.3 | 8.2 | 1.6 | 3.9 | 5.6 | 1.3 | 3.18 | 5.33 | 2.91 | 6045 | 1 | 0 | 0 | 24 | [5 empty] | 1 | 0 | 0 | 0 | 0.015 | 0 | 0 | 0 | 1 | 0 | 0 | 0 | 0 | 0 | 0 | 0 | 0.01 | [5 empty] | 0 | 0 | 1 | 0 | 0.5 |  |  |  |  | 237.5 | 35.6 |  | 58.9 | 61.9 | 56
210701-03 | 세아 | 시멘트 | 49.07 | 29.81 | 7.83 | 1.94 | 3.44 | 6.36 | 1.55 | 3.18 | 5.45 | 2.91 | 5994 | 1 | 0 | 0 | 25 | [5 empty] | 1 | 0 | 0 | 0 | 0.01 | 0 | 0 | 0 | 1 | 0 | 0 | 0 | 0 | 0 | 0 | 0 | 0.01 | [5 empty] | 0 | 0 | 1 | 0 | 0.5 |  |  |  | 22 | 220 | 25.7 |  | 35.1 | 49 | 74.2
231213-21 | 세아 | 시멘트 | 46.65 | 30.73 | 7.78 | 0.56 | 4.7 | 7.6 | 1.98 | 2.84 | 5.12 | 2.93 | 6152 | 1 | 0 | 0 | 25 | 0 | 0 | 1 | 0 | 0.001 | 1 | 0 | 0 | 0 | 0.002 | 0 | 0 | 0 | 0 | 1 | 0 | 0 | 0 | 0 | 0 | 0 | 0.01 | [5 empty] | 0 | 1 | 0 | 0 | 0.4 | 18 | 26 | 8
230718-07 | 현대 | 시멘트 | 49.51 | 23.98 | 9.87 | 7.26 | 0.4 | 4.66 | 4.32 | 4.4 | 10.746 | 2.905 | 5953 | 1 | 0 | 0 | 25 | [5 empty] | 1 | 0 | 0 | 0 | 0.005 | [17 empty] | 0 | 0 | 1 | 0 | 0.5 |  |  |  |  | 220 | 26.4515625 |  | 53.1203125 | 60.53333 | 75.84583 | 77.10833 | 87.16458 | 84.80625
230720-44 | 현대 | 시멘트 | 51.03 | 27.48 | 11.34 | 1.68 | 1.28 | 5.16 | 2.03 | 2.8 | 8.877 | 2.954 | 6155 | 1 | 0 | 0 | 35 | [5 empty] | 1 | 0 | 0 | 0 | 0.02 | [17 empty] | 0 | 1 | 0 | 0 | 0.4 | 39 | 53 | 14
221108-04 | 현대 | 시멘트 | 50.43 | 27.52 | 11.81 | 1.51 | 1.04 | 5.04 | 2.65 | 2.7 | 9.854 | 2.936 | 5078 | 0 | 0 | 1 | 40 | [5 empty] | 1 | 0 | 0 | 0 | 0.02 | [17 empty] | 0 | 0 | 1 | 0 | 0.5 |  |  |  |  | 215 |  |  | 2.9 | 5.2 | 6.6
250222-01 | 세아 | 시멘트 | 49.1 | 27.28 | 11.62 | 1.18 | 4.29 | 5.42 | 1.11 | 0.06 | 12.26 | 2.97 | 5.858 | 1 | 0 | 0 | 25 | 1 | 0 | 0 | 0 | 0.02 | [5 empty] | 1 | 0 | 0 | 0 | 0 | 0 | 0 | 0 | 0 | 0 | 0 | 0.01 | 1 | 0.0005 | 1 | 0 | 0.001 | 0 | 1 | 0 | 0 | 0.4 | 1 | 2 | 1
231213-05 | 세아 | 시멘트 | 46.65 | 30.73 | 7.78 | 0.56 | 4.7 | 7.6 | 1.98 | 2.84 | 5.12 | 2.93 | 6152 | 1 | 0 | 0 | 25 | [5 empty] | 0 | 1 | 0 | 0 | 0.004 | 0 | 0 | 0 | 0 | 1 | 0 | 0 | 0 | 0 | 0 | 0 | 0.01 | [5 empty] | 0 | 1 | 0 | 0 | 0.4 | 47 | 57 | 10
231213-53 | 세아 | 시멘트 | 46.65 | 30.73 | 7.78 | 0.56 | 4.7 | 7.6 | 1.98 | 2.84 | 5.12 | 2.93 | 6152 | 1 | 0 | 0 | 25 | 0 | 1 | 0 | 0 | 0.003 | 1 | 0 | 0 | 0 | 0.003 | 0 | 0 | 0 | 0 | 1 | 0 | 0 | 0 | 0 | 0 | 0 | 0.01 | [5 empty] | 0 | 1 | 0 | 0 | 0.4 | 43 | 52 | 9
240709-06 | 현대 | 시멘트 | 49.11 | 25.67 | 9.04 | 5.37 | 0.46 | 6.52 | 3.83 | 4.3 | 7.526 | 3 | 5987 | 1 | 0 | 0 | 25 | 1 | 0 | 0 | 0 | 0.015 | 1 | 0 | 0 | 0 | 0.005 | [14 empty] | 1 | 0 | 0.015 | 0 | 0 | 1 | 0 | 0.5 |  |  |  |  | 215 | 9.8
230720-22 | 현대 | 시멘트 | 49.51 | 23.98 | 9.87 | 7.26 | 0.4 | 4.66 | 4.32 | 4.4 | 10.746 | 2.905 | 5953 | 0 | 0 | 1 | 45 | [5 empty] | 1 | 0 | 0 | 0 | 0.01 | [17 empty] | 0 | 1 | 0 | 0 | 0.4 | 32 | 42 | 10
221108-06 | 현대 | 시멘트 | 50.43 | 27.52 | 11.81 | 1.51 | 1.04 | 5.04 | 2.65 | 2.7 | 7.865 | 2.936 | 6104 | 0 | 0 | 1 | 20 | [5 empty] | 1 | 0 | 0 | 0 | 0.02 | [17 empty] | 0 | 0 | 1 | 0 | 0.5 |  |  |  |  | 210 | 3 |  | 4.2 | 4.9 | 8
240712-03 | 현대 | 시멘트 | 49.11 | 25.67 | 9.04 | 5.37 | 0.46 | 6.52 | 3.83 | 4.3 | 7.526 | 3 | 5987 | 1 | 0 | 0 | 25 | 0 | 0 | 0 | 1 | 0.01 | 1 | 0 | 0 | 0 | 0.01 | [17 empty] | 0 | 0 | 1 | 0 | 0.5 |  |  |  |  | 2292.5 | 11.1 | 16.3 | 36.8 | 42.5 | 54.2
230720-42 | 현대 | 시멘트 | 51.03 | 27.48 | 11.34 | 1.68 | 1.28 | 5.16 | 2.03 | 2.8 | 8.877 | 2.954 | 6155 | 1 | 0 | 0 | 25 | [5 empty] | 1 | 0 | 0 | 0 | 0.02 | [17 empty] | 0 | 1 | 0 | 0 | 0.4 | 29 | 41 | 12
230720-08 | 현대 | 시멘트 | 49.51 | 23.98 | 9.87 | 7.26 | 0.4 | 4.66 | 4.32 | 4.4 | 10.746 | 2.905 | 5953 | 0 | 1 | 0 | 25 | [5 empty] | 1 | 0 | 0 | 0 | 0.02 | [17 empty] | 0 | 1 | 0 | 0 | 0.4 | 37 | 67 | 30
240709-02 | 현대 | 시멘트 | 49.11 | 25.67 | 9.04 | 5.37 | 0.46 | 6.52 | 3.83 | 4.3 | 7.526 | 3 | 5987 | 1 | 0 | 0 | 25 | 1 | 0 | 0 | 0 | 0.01 | 1 | 0 | 0 | 0 | 0.01 | [14 empty] | 1 | 0 | 0.01 | 0 | 0 | 1 | 0 | 0.5 |  |  |  |  | 205 | 13.5
231213-29 | 세아 | 시멘트 | 46.65 | 30.73 | 7.78 | 0.56 | 4.7 | 7.6 | 1.98 | 2.84 | 5.12 | 2.93 | 6152 | 1 | 0 | 0 | 25 | 0 | 0 | 1 | 0 | 0.002 | 1 | 0 | 0 | 0 | 0.005 | 0 | 0 | 0 | 0 | 1 | 0 | 0 | 0 | 0 | 0 | 0 | 0.01 | [5 empty] | 0 | 1 | 0 | 0 | 0.4 | 168 | 180 | 12
231023-15 | 현대 | 시멘트 | 47.65 | 25.36 | 9.45 | 6.79 | 0.58 | 5.43 | 4.74 | 4.6 | 7.425 | 2.9 | 6244 | 1 | 0 | 0 | 25 | [5 empty] | 1 | 0 | 0 | 0 | 0.01 | [17 empty] | 0 | 0 | 1 | 0 | 0.5 | 8 | 14 | 6 |  | 192.5 | 41.4 |  | 59.2 | 65.7 | 63
230116-02 | 현대 | 시멘트 | 50.43 | 27.52 | 11.81 | 1.51 | 1.04 | 5.04 | 2.65 | 2.7 | 7.865 | 2.936 | 6104 | 0 | 0 | 1 | 35 | [5 empty] | 1 | 0 | 0 | 0 | 0.01 | [17 empty] | 0 | 0 | 1 | 0 | 0.5 | [5 empty] | 6.4 |  | 23.3 | 25.8 | 35
230718-10 | 현대 | 시멘트 | 49.51 | 23.98 | 9.87 | 7.26 | 0.4 | 4.66 | 4.32 | 4.4 | 10.746 | 2.905 | 5953 | 0 | 0 | 1 | 30 | [5 empty] | 1 | 0 | 0 | 0 | 0.005 | [17 empty] | 0 | 0 | 1 | 0 | 0.5 |  |  |  |  | 215 | 23.884375 |  | 45.3265625 | 57.54792 | 69.1484375 | 76.40625 | 84.98542 | 83.12917
240813-05 | 세아 | 시멘트 | 47.46 | 27.91 | 8.34 | 0.68 | 4.12 | 6.1 | 5.39 | 3.23 | 7.394 | 2.97 | 5998 | 1 | 0 | 0 | 25 | 1 | 0 | 0 | 0 | 0.015 | [19 empty] | 1 | 0 | 0.001 | 0 | 1 | 0 | 0 | 0.4 |  |  |  | 249
210624-02 | 세아 | 시멘트 | 49.07 | 29.81 | 7.83 | 1.94 | 3.44 | 6.36 | 1.55 | 3.18 | 5.45 | 2.91 | 5994 | 1 | 0 | 0 | 25 | [5 empty] | 1 | 0 | 0 | 0 | 0.01 | 0 | 0 | 0 | 1 | 0 | 0 | 0 | 0 | 0 | 0 | 0 | 0.0035 | [5 empty] | 0 | 0 | 1 | 0 | 0.5 |  |  |  | 77 | 215 | 32.4 |  | 41.1 | 38.6 | 68.8
250207-08 | 세아 | 시멘트 | 49.1 | 27.28 | 11.62 | 1.18 | 4.29 | 5.42 | 1.11 | 3.36 | 12.26 | 2.97 | 5.858 | 1 | 0 | 0 | 25 | 1 | 0 | 0 | 0 | 0.01 | [5 empty] | 1 | 0 | 0 | 0 | 0 | 0 | 0 | 0 | 0 | 0 | 0 | 0.015 | 1 | 0.0005 | 1 | 0 | 0.001 | 0 | 1 | 0 | 0 | 0.4 |  |  |  | 26
250220-02 | 현대 | 시멘트 | 46.7 | 31.2 | 11.2 | 3.18 | 0.573 | 4.04 | 3.107 | 4.5 | 9.274 | 3.02 | 7127 | 1 | 0 | 0 | 25 | 1 | 0 | 0 | 0 | 0.02 | [5 empty] | 0 | 0 | 0 | 0 | 0 | 0 | 0 | 0 | 0 | 0 | 0 | 0 | 1 | 0.0005 | 1 | 0 | 0.001 | 0 | 0 | 1 | 0 | 0.5 |  |  |  |  | 162.5 | 17 | 20.8 | 34.2 |  | 59
231108-24 | 현대 | 시멘트 | 53.2 | 27.6 | 12.2 | 1 | 1.42 | 3.02 | 1.56 | 3 | 8.741 | 2.8 | 6113 | 0 | 0 | 1 | 30 | [5 empty] | 1 | 0 | 0 | 0 | 0.01 | [17 empty] | 0 | 0 | 1 | 0 | 0.5 | 17 | 24 | 7 |  | 170 | 10 |  | 35.9 | 50.1 | 57.5
240722-02 | 현대 | 시멘트 | 49.11 | 25.67 | 9.04 | 5.37 | 0.46 | 6.52 | 3.83 | 4.3 | 7.526 | 3 | 5987 | 1 | 0 | 0 | 25 | 1 | 0 | 0 | 1 | 0.02 | 1 | 0 | 0 | 0 | 0.005 | [17 empty] | 0 | 0 | 1 | 0 | 0.5 |  |  |  |  | 265 | 0.6 | 1.1 | 15.6 | 23.4 | 36.9
230321-05 | 세아 | 기포콘크리트 | 46.65 | 30.73 | 7.78 | 0.56 | 4.7 | 7.6 | 1.98 | 2.84 | 5.12 | 2.93 | 6152 | 1 | 0 | 0 | 25 | [5 empty] | 1 | 0 | 0 | 0 | 0.015 | [14 empty] | 0 | 1 | 0.015 | 0 | 1 | 0 | 0 | 0.4 |  |  |  |  | 145 | 0.9 |  | 1.1 | 2.1 | 2.3
230111-04 | 현대 | 시멘트 | 51.65 | 28.93 | 11.68 | 0.96 | 0.64 | 3.14 | 3 | 4.2 | 8.221 | 2.941 | 6042 | 0 | 0 | 1 | 40 | [5 empty] | 1 | 0 | 0 | 0 | 0.01 | [17 empty] | 0 | 1 | 0 | 0 | 0.4 | 1 | 4 | 3
240814-05 | 세아 | 시멘트 | 47.46 | 27.91 | 8.34 | 0.68 | 4.12 | 6.1 | 5.39 | 3.23 | 7.394 | 2.97 | 5998 | 1 | 0 | 0 | 25 | [5 empty] | 0 | 0 | 0 | 0 | 0 | 0 | 1 | 0 | 0 | 0 | 0 | 0 | 0 | 0 | 0 | 0 | 0.01 |  |  | 1 | 0 | 0.001 | 0 | 1 | 0 | 0 | 0.4 |  |  |  | 9
240812-16 | 세아 | 시멘트 | 47.46 | 27.91 | 8.34 | 0.68 | 4.12 | 6.1 | 5.39 | 3.23 | 7.394 | 2.97 | 5998 | 1 | 0 | 0 | 25 | 1 | 0 | 0 | 0 | 0.02 | [5 empty] | 0 | 0 | 0 | 0 | 0 | 0 | 0 | 1 | 0 | 0 | 0 | 0.01 |  |  | 1 | 0 | 0.001 | 0 | 0 | 1 | 0 | 0.5 | 56 | 67 | 11 | 297 |  | 22.5 | 31.6
240718-06 | 현대 | 시멘트 | 49.11 | 25.67 | 9.04 | 5.37 | 0.46 | 6.52 | 3.83 | 4.3 | 7.526 | 3 | 5987 | 1 | 0 | 0 | 25 | 1 | 0 | 0 | 0 | 0.01 | 1 | 0 | 0 | 0 | 0.01 | [17 empty] | 0 | 1 | 0 | 0 | 0.4 | 24 | 34 | 10
240602-10 | 현대 | 시멘트 | 49.7 | 19.2 | 9.97 | 11.8 | 0.9 | 3.4 | 5.03 | 4 | 8.762 | 3 | 6024 | 1 | 0 | 0 | 25 | [5 empty] | 1 | 0 | 0 | 0 | 0 | [17 empty] | 0 | 1 | 0 | 0 | 0.4 | 5 | 9 | 4
230718-02 | 현대 | 시멘트 | 49.51 | 23.98 | 9.87 | 7.26 | 0.4 | 4.66 | 4.32 | 4.4 | 10.746 | 2.905 | 5953 | 0 | 1 | 0 | 20 | [5 empty] | 1 | 0 | 0 | 0 | 0.005 | [17 empty] | 0 | 0 | 1 | 0 | 0.5 |  |  |  |  | 265 | 5.91875 |  | 33.2734375 | 44.95208 | 53.3578125 | 54.56875 | 62.03958 | 62.49167
231213-19 | 세아 | 시멘트 | 46.65 | 30.73 | 7.78 | 0.56 | 4.7 | 7.6 | 1.98 | 2.84 | 5.12 | 2.93 | 6152 | 1 | 0 | 0 | 25 | 0 | 0 | 1 | 0 | 0.005 | [5 empty] | 0 | 0 | 0 | 0 | 1 | 0 | 0 | 0 | 0 | 0 | 0 | 0.01 | [5 empty] | 0 | 1 | 0 | 0 | 0.4 | 14 | 18 | 4
240602-16 | 현대 | 시멘트 | 51.9 | 25.07 | 11.46 | 3.37 | 0.48 | 4.03 | 3.69 | 4.1 | 8.241 | 3.2 | 6084 | 1 | 0 | 0 | 25 | [5 empty] | 1 | 0 | 0 | 0 | 0 | [17 empty] | 0 | 1 | 0 | 0 | 0.4 | 1 | 2 | 1
230111-06 | 현대 | 시멘트 | 50.43 | 27.52 | 11.81 | 1.51 | 1.04 | 5.04 | 2.65 | 2.7 | 9.854 | 2.936 | 5078 | 0 | 0 | 1 | 20 | [5 empty] | 1 | 0 | 0 | 0 | 0.01 | [17 empty] | 0 | 1 | 0 | 0 | 0.4 | 30 | 37 | 7
210720-04 | 세아 | 시멘트 | 50.1 | 29.3 | 8.2 | 1.6 | 3.9 | 5.6 | 1.3 | 3.18 | 5.33 | 2.91 | 6045 | 0 | 0 | 1 | 36 | [5 empty] | 1 | 0 | 0 | 0 | 0.015 | 0 | 0 | 0 | 1 | 0 | 0 | 0 | 0 | 0 | 0 | 0 | 0.01 | [5 empty] | 0 | 0 | 1 | 0 | 0.5 |  |  |  |  | 250 | 7.7 |  | 38.5 | 49.5 | 61
240812-20 | 세아 | 시멘트 | 47.46 | 27.91 | 8.34 | 0.68 | 4.12 | 6.1 | 5.39 | 3.23 | 7.394 | 2.97 | 5998 | 1 | 0 | 0 | 25 | 1 | 0 | 0 | 0 | 0.02 | [5 empty] | 0 | 0 | 1 | 0 | 0 | 0 | 0 | 0 | 0 | 0 | 0 | 0.01 |  |  | 1 | 0 | 0.001 | 0 | 0 | 1 | 0 | 0.5 | 42 | 51 | 9 | 132 |  | 23.5 | 25.7
221102-22 | 현대 | 시멘트 | 50.43 | 27.52 | 11.81 | 1.51 | 1.04 | 5.04 | 2.65 | 2.7 | 9.854 | 2.936 | 5078 | 1 | 0 | 0 | 25 | [5 empty] | 1 | 0 | 0 | 0 | 0.01 | [17 empty] | 0 | 1 | 0 | 0 | 0.4 | 25 | 30 | 5
231023-11 | 현대 | 시멘트 | 49.21 | 29.58 | 11.44 | 1.1 | 1.99 | 4.75 | 1.93 | 3.2 | 7.842 | 2.9 | 6245 | 1 | 0 | 0 | 25 | [5 empty] | 1 | 0 | 0 | 0 | 0.01 | [17 empty] | 0 | 0 | 1 | 0 | 0.5 | 0 | 0 | 0 |  | 237.5 | 13.9 |  | 29.4 | 40.3 | 53.1
240718-09 | 현대 | 시멘트 | 49.11 | 25.67 | 9.04 | 5.37 | 0.46 | 6.52 | 3.83 | 4.3 | 7.526 | 3 | 5987 | 1 | 0 | 0 | 25 | 1 | 0 | 0 | 0 | 0.01 | 1 | 0 | 0 | 0 | 0.01 | [17 empty] | 0 | 1 | 0 | 0 | 0.4 | 26 | 42 | 16
231023-07 | 현대 | 시멘트 | 43.95 | 24.07 | 10.81 | 3.19 | 0.74 | 9.05 | 8.19 | 4.4 | 7.556 | 3.3 | 6285 | 1 | 0 | 0 | 25 | [5 empty] | 1 | 0 | 0 | 0 | 0.01 | [17 empty] | 0 | 0 | 1 | 0 | 0.5 | 8 | 14 | 6 |  | 192.5 | 41.4 |  | 59.2 | 65.7 | 63
230718-19 | 현대 | 시멘트 | 51.03 | 27.48 | 11.34 | 1.68 | 1.28 | 5.16 | 2.03 | 2.8 | 8.877 | 2.954 | 6155 | 1 | 0 | 0 | 20 | [5 empty] | 1 | 0 | 0 | 0 | 0.01 | [17 empty] | 0 | 0 | 1 | 0 | 0.5 |  |  |  |  | 217.5 | 28.778125 |  | 32.4234375 | 35 | 38.540625 | 43.196875 | 53.7703125 | 52.5359375
230616-02 | 세아 | 시멘트 | 46.65 | 30.73 | 7.78 | 0.56 | 4.7 | 7.6 | 1.98 | 2.84 | 5.12 | 2.93 | 6152 | 1 | 0 | 0 | 25 | [5 empty] | 1 | 0 | 0 | 0 | 0.01 | 0 | 0 | 0 | 0 | 0 | 0 | 1 | 0 | 0 | 0 | 0 | 0.02 | [5 empty] | 0 | 0 | 0 | 1 | 0.6 | [5 empty] | 8.3 |  | 12.8
230718-16 | 현대 | 시멘트 | 51.03 | 27.48 | 11.34 | 1.68 | 1.28 | 5.16 | 2.03 | 2.8 | 8.877 | 2.954 | 6155 | 0 | 1 | 0 | 25 | [5 empty] | 1 | 0 | 0 | 0 | 0.01 | [17 empty] | 0 | 0 | 1 | 0 | 0.5 |  |  |  |  | 237.5 | 0.8859375 |  | 9.5828125 | 24.56875 | 35.01875 | 40.3109375 | 44.3328125 | 48.35208
210713-08 | 세아 | 시멘트 | 49.07 | 29.81 | 7.83 | 1.94 | 3.44 | 6.36 | 1.55 | 3.18 | 5.45 | 2.91 | 5994 | 0 | 0 | 1 | 40 | [5 empty] | 1 | 0 | 0 | 0 | 0.015 | 0 | 0 | 0 | 1 | 0 | 0 | 0 | 0 | 0 | 0 | 0 | 0.007 | [5 empty] | 0 | 0 | 1 | 0 | 0.5 |  |  |  | 137 | 240 | 14 |  | 28 | 36 | 49.8
230720-21 | 현대 | 시멘트 | 49.51 | 23.98 | 9.87 | 7.26 | 0.4 | 4.66 | 4.32 | 4.4 | 10.746 | 2.905 | 5953 | 0 | 0 | 1 | 40 | [5 empty] | 1 | 0 | 0 | 0 | 0.01 | [17 empty] | 0 | 1 | 0 | 0 | 0.4 | 26 | 38 | 12
231108-03 | 현대 | 시멘트 | 49.2 | 29.7 | 8.94 | 4.06 | 0.57 | 3.73 | 3.8 | 2.3 | 7.682 | 3 | 6069 | 1 | 0 | 0 | 25 | [5 empty] | 1 | 0 | 0 | 0 | 0.01 | [17 empty] | 0 | 0 | 1 | 0 | 0.5 | 3 | 8 | 5
230720-30 | 현대 | 시멘트 | 51.03 | 27.48 | 11.34 | 1.68 | 1.28 | 5.16 | 2.03 | 2.8 | 8.877 | 2.954 | 6155 | 0 | 1 | 0 | 25 | [5 empty] | 1 | 0 | 0 | 0 | 0.01 | [17 empty] | 0 | 1 | 0 | 0 | 0.4 | 28 | 45 | 17
240206-A70-QB30 | 세아 | 시멘트 | 47.46 | 27.91 | 8.34 | 0.68 | 4.12 | 6.1 | 5.39 | 3.23 | 7.394 | 2.97 | 5998 | 1 | 0 | 0 | 25 | 1 | 0 | 0 | 0 | 0.01 | [22 empty] | 0 | 0 | 1 | 0 | 0.5 | 5 | 13 | 8 |  | 290 | 17 |  | 27 | 31.2 | 46.9
231108-23 | 현대 | 시멘트 | 53.2 | 27.6 | 12.2 | 1 | 1.42 | 3.02 | 1.56 | 3 | 8.741 | 2.8 | 6113 | 1 | 0 | 0 | 25 | [5 empty] | 1 | 0 | 0 | 0 | 0.01 | [17 empty] | 0 | 0 | 1 | 0 | 0.5 | 13 | 17 | 4 |  | 175 | 25.2 |  | 50.3 | 51.5 | 57.7
240711-04 | 현대 | 시멘트 | 49.11 | 25.67 | 9.04 | 5.37 | 0.46 | 6.52 | 3.83 | 4.3 | 7.526 | 3 | 5987 | 1 | 0 | 0 | 25 | [5 empty] | 1 | 0 | 0 | 0 | 0.01 | [17 empty] | 0 | 1 | 0 | 0 | 0.4 | 8 | 12 | 4
230111-16 | 현대 | 시멘트 | 50.43 | 27.52 | 11.81 | 1.51 | 1.04 | 5.04 | 2.65 | 2.7 | 7.865 | 2.936 | 6104 | 0 | 0 | 1 | 40 | [5 empty] | 1 | 0 | 0 | 0 | 0.01 | [17 empty] | 0 | 1 | 0 | 0 | 0.4 | 12 | 21 | 9
230111-11 | 현대 | 시멘트 | 50.43 | 27.52 | 11.81 | 1.51 | 1.04 | 5.04 | 2.65 | 2.7 | 7.865 | 2.936 | 6104 | 0 | 0 | 1 | 30 | [5 empty] | 1 | 0 | 0 | 0 | 0 | [17 empty] | 0 | 1 | 0 | 0 | 0.4 | 0 | 0 | 0
210716-CA90-CS10 | 세아 | 시멘트 | 50.1 | 29.3 | 8.2 | 1.6 | 3.9 | 5.6 | 1.3 | 3.18 | 5.33 | 2.91 | 6045 | 1 | 0 | 0 | 25 | [5 empty] | 1 | 0 | 0 | 0 | 0.014 | 0 | 0 | 0 | 1 | 0 | 0 | 0 | 0 | 0 | 0 | 0 | 0.01 | [5 empty] | 0 | 0 | 1 | 0 | 0.5 |  |  |  | 137 | 240 | 26.9 |  | 50.1 | 53.1 | 50.1
231108-07 | 현대 | 시멘트 | 50.1 | 28.4 | 10 | 3.83 | 0.559 | 3.27 | 3.841 | 3.8 | 8.047 | 3 | 5940 | 1 | 0 | 0 | 25 | [5 empty] | 1 | 0 | 0 | 0 | 0.01 | [17 empty] | 0 | 0 | 1 | 0 | 0.5 | 0 | 0 | 0
230321-02 | 세아 | 기포콘크리트 | 46.65 | 30.73 | 7.78 | 0.56 | 4.7 | 7.6 | 1.98 | 2.84 | 5.12 | 2.93 | 6152 | 1 | 0 | 0 | 25 | [5 empty] | 1 | 0 | 0 | 0 | 0.015 | [14 empty] | 0 | 1 | 0.015 | 0 | 1 | 0 | 0 | 0.4 |  |  |  |  | 165 | 1.7 |  | 3.4 | 3.9 | 4.1
240709-05 | 현대 | 시멘트 | 49.11 | 25.67 | 9.04 | 5.37 | 0.46 | 6.52 | 3.83 | 4.3 | 7.526 | 3 | 5987 | 1 | 0 | 0 | 25 | 1 | 0 | 0 | 0 | 0.015 | 1 | 0 | 0 | 0 | 0.005 | [14 empty] | 1 | 0 | 0.01 | 0 | 0 | 1 | 0 | 0.5 |  |  |  |  | 205 | 10.4
230720-45 | 현대 | 시멘트 | 51.03 | 27.48 | 11.34 | 1.68 | 1.28 | 5.16 | 2.03 | 2.8 | 8.877 | 2.954 | 6155 | 0 | 0 | 1 | 30 | [5 empty] | 1 | 0 | 0 | 0 | 0.01 | [17 empty] | 0 | 1 | 0 | 0 | 0.4 | 20 | 24 | 4
231108-22 | 현대 | 시멘트 | 53.2 | 27.6 | 12.2 | 1 | 1.42 | 3.02 | 1.56 | 3 | 8.741 | 2.8 | 6113 | 1 | 0 | 0 | 20 | [5 empty] | 1 | 0 | 0 | 0 | 0.01 | [17 empty] | 0 | 0 | 1 | 0 | 0.5 | 16 | 20 | 4 |  | 185 | 21.8 |  | 44.6 | 48.8 | 57.1
231108-20 | 현대 | 시멘트 | 51.2 | 29.8 | 12 | 0.55 | 1.44 | 3.43 | 1.58 | 3.1 | 7.214 | 2.8 | 6208 | 0 | 0 | 1 | 30 | [5 empty] | 1 | 0 | 0 | 0 | 0.01 | [17 empty] | 0 | 0 | 1 | 0 | 0.5 | 16 | 20 | 4 |  | 177.5 | 14.5 |  | 32.5 | 50 | 62.7
240813-01 | 세아 | 시멘트 | 47.46 | 27.91 | 8.34 | 0.68 | 4.12 | 6.1 | 5.39 | 3.23 | 7.394 | 2.97 | 5998 | 1 | 0 | 0 | 25 | 1 | 0 | 0 | 0 | 0.01 | [19 empty] | 1 | 0 | 0.001 | 0 | 1 | 0 | 0 | 0.4 |  |  |  | 76
240206-A90-QB10 | 세아 | 시멘트 | 47.46 | 27.91 | 8.34 | 0.68 | 4.12 | 6.1 | 5.39 | 3.23 | 7.394 | 2.97 | 5998 | 1 | 0 | 0 | 25 | 1 | 0 | 0 | 0 | 0.01 | [22 empty] | 0 | 0 | 1 | 0 | 0.5 | 9 | 16 | 7 |  | 290 | 23.8 |  | 37.8 | 40 | 58.3
210713-05 | 세아 | 시멘트 | 49.07 | 29.81 | 7.83 | 1.94 | 3.44 | 6.36 | 1.55 | 3.18 | 5.45 | 2.91 | 5994 | 1 | 0 | 0 | 25 | [5 empty] | 1 | 0 | 0 | 0 | 0.015 | 0 | 0 | 0 | 1 | 0 | 0 | 0 | 0 | 0 | 0 | 0 | 0.007 | [5 empty] | 0 | 0 | 1 | 0 | 0.5 |  |  |  | 137 | 217.5 | 42.5 |  | 57 | 60 | 61.1
231213-37 | 세아 | 시멘트 | 46.65 | 30.73 | 7.78 | 0.56 | 4.7 | 7.6 | 1.98 | 2.84 | 5.12 | 2.93 | 6152 | 1 | 0 | 0 | 25 | 0 | 1 | 0 | 0 | 0.002 | [5 empty] | 0 | 0 | 0 | 0 | 1 | 0 | 0 | 0 | 0 | 0 | 0 | 0.01 | [5 empty] | 0 | 1 | 0 | 0 | 0.4 | 4 | 9 | 5
221102-28 | 현대 | 시멘트 | 50.43 | 27.52 | 11.81 | 1.51 | 1.04 | 5.04 | 2.65 | 2.7 | 7.865 | 2.936 | 6104 | 1 | 0 | 0 | 25 | [5 empty] | 1 | 0 | 0 | 0 | 0.005 | [17 empty] | 0 | 1 | 0 | 0 | 0.4 | 1 | 2 | 1
230111-08 | 현대 | 시멘트 | 50.43 | 27.52 | 11.81 | 1.51 | 1.04 | 5.04 | 2.65 | 2.7 | 9.854 | 2.936 | 5078 | 0 | 0 | 1 | 40 | [5 empty] | 1 | 0 | 0 | 0 | 0.01 | [17 empty] | 0 | 1 | 0 | 0 | 0.4 | 59 | 70 | 11
231023-16 | 현대 | 시멘트 | 47.65 | 25.36 | 9.45 | 6.79 | 0.58 | 5.43 | 4.74 | 4.6 | 7.425 | 2.9 | 6244 | 0 | 0 | 1 | 30 | [5 empty] | 1 | 0 | 0 | 0 | 0.01 | [17 empty] | 0 | 0 | 1 | 0 | 0.5 | 12 | 21 | 9 |  | 202.5 | 7.1 |  | 45.8 | 46.6 | 55.8
240711-03 | 현대 | 시멘트 | 49.11 | 25.67 | 9.04 | 5.37 | 0.46 | 6.52 | 3.83 | 4.3 | 7.526 | 3 | 5987 | 1 | 0 | 0 | 25 | 0 | 0 | 0 | 1 | 0.01 | 1 | 0 | 0 | 0 | 0.02 | [17 empty] | 0 | 0 | 1 | 0 | 0.5 | [5 empty] | 9.3 | 15.2 | 18.1
240710-05 | 현대 | 시멘트 | 49.11 | 25.67 | 9.04 | 5.37 | 0.46 | 6.52 | 3.83 | 4.3 | 7.526 | 3 | 5987 | 1 | 0 | 0 | 25 | 0 | 0 | 0 | 1 | 0.005 | 1 | 0 | 0 | 0 | 0.02 | [17 empty] | 0 | 1 | 0 | 0 | 0.4 | 39 | 55 | 16
230111-14 | 현대 | 시멘트 | 50.43 | 27.52 | 11.81 | 1.51 | 1.04 | 5.04 | 2.65 | 2.7 | 7.865 | 2.936 | 6104 | 0 | 0 | 1 | 20 | [5 empty] | 1 | 0 | 0 | 0 | 0.01 | [17 empty] | 0 | 1 | 0 | 0 | 0.4 | 18 | 23 | 5
230720-46 | 현대 | 시멘트 | 51.03 | 27.48 | 11.34 | 1.68 | 1.28 | 5.16 | 2.03 | 2.8 | 8.877 | 2.954 | 6155 | 0 | 0 | 1 | 35 | [5 empty] | 1 | 0 | 0 | 0 | 0.01 | [17 empty] | 0 | 1 | 0 | 0 | 0.4 | 22 | 27 | 5
240612-17 | 세아 | 시멘트 | 47.46 | 27.91 | 8.34 | 0.68 | 4.12 | 6.1 | 5.39 | 3.23 | 7.394 | 2.97 | 5998 | 1 | 0 | 0 | 25 | 0 | 0 | 1 | 0 | 0.002 | 1 | 0 | 0 | 0 | 0.005 | [14 empty] | 1 | 0 | 0.001 | 0 | 1 | 0 | 0 | 0.4 | 29 | 34 | 5
240206-QB | 세아 | 시멘트 | 47.46 | 27.91 | 8.34 | 0.68 | 4.12 | 6.1 | 5.39 | 3.23 | 7.394 | 2.97 | 5998 | 1 | 0 | 0 | 25 | 1 | 0 | 0 | 0 | 0.01 | [22 empty] | 0 | 0 | 1 | 0 | 0.5 | 47 | 57 | 10 |  | 205 | 1 |  | 5.8 | 19.8 | 19
240708-05 | 세아 | 시멘트 | 47.46 | 27.91 | 8.34 | 0.68 | 4.12 | 6.1 | 5.39 | 3.23 | 7.394 | 2.97 | 5998 | 1 | 0 | 0 | 25 | [5 empty] | 0 | 0 | 1 | 0 | 0.005 | [14 empty] | 1 | 0 | 0.001 | 0 | 1 | 0 | 0 | 0.4 | 4 | 8 | 4
240206-A80-QB20 | 세아 | 시멘트 | 47.46 | 27.91 | 8.34 | 0.68 | 4.12 | 6.1 | 5.39 | 3.23 | 7.394 | 2.97 | 5998 | 1 | 0 | 0 | 25 | 1 | 0 | 0 | 0 | 0.01 | [22 empty] | 0 | 0 | 1 | 0 | 0.5 | 7 | 15 | 8 |  | 290 | 19.2 |  | 31.5 | 39 | 53.4
210427-06 | 세아 | 시멘트 | 49.07 | 29.81 | 7.83 | 1.94 | 3.44 | 6.36 | 1.55 | 3.18 | 5.45 | 2.91 | 5994 | 0 | 1 | 0 | 40 | [5 empty] | 1 | 0 | 0 | 0 | 0.02 | [17 empty] | 0 | 0 | 1 | 0 | 0.5 |  |  |  |  | 180 |  |  | 2.9 | 6.7
230321-06 | 세아 | 기포콘크리트 | 46.65 | 30.73 | 7.78 | 0.56 | 4.7 | 7.6 | 1.98 | 2.84 | 5.12 | 2.93 | 6152 | 1 | 0 | 0 | 25 | [5 empty] | 1 | 0 | 0 | 0 | 0.02 | [14 empty] | 0 | 1 | 0.015 | 0 | 1 | 0 | 0 | 0.4 |  |  |  |  | 145 | 1.3 |  | 1.4 | 2.6 | 2.8
221108-08 | 현대 | 시멘트 | 50.43 | 27.52 | 11.81 | 1.51 | 1.04 | 5.04 | 2.65 | 2.7 | 7.865 | 2.936 | 6104 | 0 | 0 | 1 | 40 | [5 empty] | 1 | 0 | 0 | 0 | 0.02 | [17 empty] | 0 | 0 | 1 | 0 | 0.5 |  |  |  |  | 210 | 3.7 |  | 4.9 | 6.5 | 6.3
231213-30 | 세아 | 시멘트 | 46.65 | 30.73 | 7.78 | 0.56 | 4.7 | 7.6 | 1.98 | 2.84 | 5.12 | 2.93 | 6152 | 1 | 0 | 0 | 25 | 0 | 0 | 1 | 0 | 0.003 | 1 | 0 | 0 | 0 | 0.001 | 0 | 0 | 0 | 0 | 1 | 0 | 0 | 0 | 0 | 0 | 0 | 0.01 | [5 empty] | 0 | 1 | 0 | 0 | 0.4 | 13 | 20 | 7
250221-07 | 세아 | 시멘트 | 49.1 | 27.28 | 11.62 | 1.18 | 4.29 | 5.42 | 1.11 | 0.06 | 12.26 | 2.97 | 5.858 | 1 | 0 | 0 | 25 | 1 | 0 | 0 | 0 | 0.01 | [5 empty] | 1 | 0 | 0 | 0 | 0 | 0 | 0 | 0 | 0 | 0 | 0 | 0.01 | 1 | 0.0005 | 1 | 0 | 0.001 | 0 | 1 | 0 | 0 | 0.4 | 0 | 0 | 0 | 7
230720-49 | 현대 | 시멘트 | 51.03 | 27.48 | 11.34 | 1.68 | 1.28 | 5.16 | 2.03 | 2.8 | 8.877 | 2.954 | 6155 | 0 | 0 | 1 | 30 | [5 empty] | 1 | 0 | 0 | 0 | 0.02 | [17 empty] | 0 | 1 | 0 | 0 | 0.4 | 24 | 30 | 6
240718-12 | 현대 | 시멘트 | 49.11 | 25.67 | 9.04 | 5.37 | 0.46 | 6.52 | 3.83 | 4.3 | 7.526 | 3 | 5987 | 1 | 0 | 0 | 25 | 1 | 0 | 0 | 0 | 0.01 | 1 | 0 | 0 | 0 | 0.01 | [17 empty] | 0 | 1 | 0 | 0 | 0.4 | 42 | 71 | 29
250221-09 | 세아 | 시멘트 | 49.1 | 27.28 | 11.62 | 1.18 | 4.29 | 5.42 | 1.11 | 0.94 | 12.26 | 2.97 | 5.858 | 1 | 0 | 0 | 25 | 1 | 0 | 0 | 0 | 0.01 | [5 empty] | 1 | 0 | 0 | 0 | 0 | 0 | 0 | 0 | 0 | 0 | 0 | 0.01 | 1 | 0.0005 | 1 | 0 | 0.001 | 0 | 1 | 0 | 0 | 0.4 | 0 | 0 | 0 | 14
231213-15 | 세아 | 시멘트 | 46.65 | 30.73 | 7.78 | 0.56 | 4.7 | 7.6 | 1.98 | 2.84 | 5.12 | 2.93 | 6152 | 1 | 0 | 0 | 25 | 0 | 0 | 1 | 0 | 0.001 | [5 empty] | 0 | 0 | 0 | 0 | 1 | 0 | 0 | 0 | 0 | 0 | 0 | 0.01 | [5 empty] | 0 | 1 | 0 | 0 | 0.4 | 2 | 4 | 2
240806-05 | 세아 | 시멘트 | 47.46 | 27.91 | 8.34 | 0.68 | 4.12 | 6.1 | 5.39 | 3.23 | 7.394 | 2.97 | 5998 | 1 | 0 | 0 | 25 | 1 | 0 | 0 | 0 | 0.01 | [5 empty] | 0 | 0 | 0 | 0 | 0 | 0 | 0 | 1 | 0 | 0 | 0 | 0.01 |  |  | 1 | 0 | 0.001 | 0 | 0 | 1 | 0 | 0.5 | 16 | 20 | 4 |  |  | 38.5 | 41.9
240711-02 | 현대 | 시멘트 | 49.11 | 25.67 | 9.04 | 5.37 | 0.46 | 6.52 | 3.83 | 4.3 | 7.526 | 3 | 5987 | 1 | 0 | 0 | 25 | 0 | 0 | 0 | 1 | 0.005 | 1 | 0 | 0 | 0 | 0.02 | [17 empty] | 0 | 0 | 1 | 0 | 0.5 | [5 empty] | 13.1 |  | 21.3
230720-05 | 현대 | 시멘트 | 49.51 | 23.98 | 9.87 | 7.26 | 0.4 | 4.66 | 4.32 | 4.4 | 10.746 | 2.905 | 5953 | 0 | 1 | 0 | 30 | [5 empty] | 1 | 0 | 0 | 0 | 0.01 | [17 empty] | 0 | 1 | 0 | 0 | 0.4 | 29 | 37 | 8
240813-07 | 세아 | 시멘트 | 47.46 | 27.91 | 8.34 | 0.68 | 4.12 | 6.1 | 5.39 | 3.23 | 7.394 | 2.97 | 5998 | 1 | 0 | 0 | 25 | 1 | 0 | 0 | 0 | 0.02 | [19 empty] | 1 | 0 | 0.001 | 0 | 1 | 0 | 0 | 0.4 |  |  |  | 312
210716-CA60-CS40 | 세아 | 시멘트 | 50.1 | 29.3 | 8.2 | 1.6 | 3.9 | 5.6 | 1.3 | 3.18 | 5.33 | 2.91 | 6045 | 1 | 0 | 0 | 25 | [5 empty] | 1 | 0 | 0 | 0 | 0.012 | 0 | 0 | 0 | 1 | 0 | 0 | 0 | 0 | 0 | 0 | 0 | 0.01 | [5 empty] | 0 | 0 | 1 | 0 | 0.5 |  |  |  | 110 | 237.5 | 30 |  | 44.3 | 42.1 | 38.2
230316-06 | 세아 | 기포콘크리트 | 46.65 | 30.73 | 7.78 | 0.56 | 4.7 | 7.6 | 1.98 | 2.84 | 5.12 | 2.93 | 6152 | 1 | 0 | 0 | 25 | [5 empty] | 1 | 0 | 0 | 0 | 0.01 | [14 empty] | 0 | 1 | 0.01 | 0 | 1 | 0 | 0 | 0.4 |  |  |  |  | 170 | 0.9 |  | 2.9 | 3.7 | 3.8
240813-02 | 세아 | 시멘트 | 47.46 | 27.91 | 8.34 | 0.68 | 4.12 | 6.1 | 5.39 | 3.23 | 7.394 | 2.97 | 5998 | 1 | 0 | 0 | 25 | 1 | 0 | 0 | 0 | 0.01 | [19 empty] | 1 | 0 | 0.001 | 0 | 1 | 0 | 0 | 0.4 |  |  |  | 109
230413-02 | 세아 | 시멘트 | 46.65 | 30.73 | 7.78 | 0.56 | 4.7 | 7.6 | 1.98 | 2.84 | 5.12 | 2.93 | 6152 | 1 | 0 | 0 | 25 | [5 empty] | 1 | 0 | 0 | 0 | 0.01 | 0 | 0 | 0 | 0 | 0 | 0 | 1 | 0 | 0 | 0 | 0 | 0.01 | [5 empty] | 0 | 0 | 1 | 0 | 0.5 |  |  |  |  | 192.5 | 44.5 |  | 61.9 | 60 | 64.4
210427-04 | 세아 | 급결재 | 49.07 | 29.81 | 7.83 | 1.94 | 3.44 | 6.36 | 1.55 | 3.18 | 5.45 | 2.91 | 5994 | 0 | 0 | 0 | 0 | [5 empty] | 1 | 0 | 0 | 0 | 0.02 | [17 empty] | 0 | 0 | 1 | 0 | 0.5 |  |  |  |  | 230 | 1.1 |  | 3.3 | 14
231213-25 | 세아 | 시멘트 | 46.65 | 30.73 | 7.78 | 0.56 | 4.7 | 7.6 | 1.98 | 2.84 | 5.12 | 2.93 | 6152 | 1 | 0 | 0 | 25 | 0 | 0 | 1 | 0 | 0.002 | 1 | 0 | 0 | 0 | 0.001 | 0 | 0 | 0 | 0 | 1 | 0 | 0 | 0 | 0 | 0 | 0 | 0.01 | [5 empty] | 0 | 1 | 0 | 0 | 0.4 | 8 | 15 | 7
250222-02 | 세아 | 시멘트 | 49.1 | 27.28 | 11.62 | 1.18 | 4.29 | 5.42 | 1.11 | 0.25 | 12.26 | 2.97 | 5.858 | 1 | 0 | 0 | 25 | 1 | 0 | 0 | 0 | 0.02 | [5 empty] | 1 | 0 | 0 | 0 | 0 | 0 | 0 | 0 | 0 | 0 | 0 | 0.01 | 1 | 0.0005 | 1 | 0 | 0.001 | 0 | 1 | 0 | 0 | 0.4 | 1 | 2 | 1
230720-50 | 현대 | 시멘트 | 51.03 | 27.48 | 11.34 | 1.68 | 1.28 | 5.16 | 2.03 | 2.8 | 8.877 | 2.954 | 6155 | 0 | 0 | 1 | 35 | [5 empty] | 1 | 0 | 0 | 0 | 0.02 | [17 empty] | 0 | 1 | 0 | 0 | 0.4 | 20 | 29 | 9
231213-46 | 세아 | 시멘트 | 46.65 | 30.73 | 7.78 | 0.56 | 4.7 | 7.6 | 1.98 | 2.84 | 5.12 | 2.93 | 6152 | 1 | 0 | 0 | 25 | 0 | 1 | 0 | 0 | 0.002 | 1 | 0 | 0 | 0 | 0.001 | 0 | 0 | 0 | 0 | 1 | 0 | 0 | 0 | 0 | 0 | 0 | 0.01 | [5 empty] | 0 | 1 | 0 | 0 | 0.4 | 16 | 25 | 9
210802-03 | 세아 | 시멘트 | 50.1 | 29.3 | 8.2 | 1.6 | 3.9 | 5.6 | 1.3 | 3.18 | 5.33 | 2.91 | 6045 | 1 | 0 | 0 | 25 | [5 empty] | 1 | 0 | 0 | 0 | 0.01 | 0 | 0 | 0 | 0 | 1 | 0 | 0 | 0 | 0 | 0 | 0 | 0.02 | [5 empty] | 0 | 0 | 1 | 0 | 0.5 |  |  |  | 33 | 225 | 35 |  | 53.8 | 62.2 | 66.6
231213-18 | 세아 | 시멘트 | 46.65 | 30.73 | 7.78 | 0.56 | 4.7 | 7.6 | 1.98 | 2.84 | 5.12 | 2.93 | 6152 | 1 | 0 | 0 | 25 | 0 | 0 | 1 | 0 | 0.004 | [5 empty] | 0 | 0 | 0 | 0 | 1 | 0 | 0 | 0 | 0 | 0 | 0 | 0.01 | [5 empty] | 0 | 1 | 0 | 0 | 0.4 | 13 | 19 | 6
230720-51 | 현대 | 시멘트 | 51.03 | 27.48 | 11.34 | 1.68 | 1.28 | 5.16 | 2.03 | 2.8 | 8.877 | 2.954 | 6155 | 0 | 0 | 1 | 40 | [5 empty] | 1 | 0 | 0 | 0 | 0.02 | [17 empty] | 0 | 1 | 0 | 0 | 0.4 | 20 | 31 | 11
210802-06 | 세아 | 시멘트 | 50.1 | 29.3 | 8.2 | 1.6 | 3.9 | 5.6 | 1.3 | 3.18 | 5.33 | 2.91 | 6045 | 1 | 0 | 0 | 25 | [5 empty] | 1 | 0 | 0 | 0 | 0.01 | 0 | 0 | 0 | 0 | 0 | 1 | 0 | 0 | 0 | 0 | 0 | 0.02 | [5 empty] | 0 | 0 | 1 | 0 | 0.5 |  |  |  | 77 | 225 | 39.9 |  | 52.3 | 60.9 | 63.8
240812-14 | 세아 | 시멘트 | 47.46 | 27.91 | 8.34 | 0.68 | 4.12 | 6.1 | 5.39 | 3.23 | 7.394 | 2.97 | 5998 | 1 | 0 | 0 | 25 | 1 | 0 | 0 | 0 | 0.015 | [5 empty] | 0 | 0 | 1 | 0 | 0 | 0 | 0 | 0 | 0 | 0 | 0 | 0.02 |  |  | 1 | 0 | 0.001 | 0 | 1 | 0 | 0 | 0.4 | 29 | 33 | 4
230718-17 | 현대 | 시멘트 | 51.03 | 27.48 | 11.34 | 1.68 | 1.28 | 5.16 | 2.03 | 2.8 | 8.877 | 2.954 | 6155 | 0 | 1 | 0 | 30 | [5 empty] | 1 | 0 | 0 | 0 | 0.01 | [17 empty] | 0 | 0 | 1 | 0 | 0.5 |  |  |  |  | 255 | 0.75921875 |  | 8.4484375 | 29.42292 | 41.51458 | 42.9625 | 47.5421875 | 52.778125
240806-11 | 세아 | 시멘트 | 47.46 | 27.91 | 8.34 | 0.68 | 4.12 | 6.1 | 5.39 | 3.23 | 7.394 | 2.97 | 5998 | 1 | 0 | 0 | 25 | 1 | 0 | 0 | 0 | 0.01 | [5 empty] | 0 | 0 | 0 | 0 | 0 | 0 | 0 | 0 | 0 | 1 | 0 | 0.01 |  |  | 1 | 0 | 0.001 | 0 | 0 | 1 | 0 | 0.5 | 5 | 9 | 4 |  |  | 27.6 | 28.3
210720-03 | 세아 | 시멘트 | 50.1 | 29.3 | 8.2 | 1.6 | 3.9 | 5.6 | 1.3 | 3.18 | 5.33 | 2.91 | 6045 | 0 | 0 | 1 | 34 | [5 empty] | 1 | 0 | 0 | 0 | 0.015 | 0 | 0 | 0 | 1 | 0 | 0 | 0 | 0 | 0 | 0 | 0 | 0.01 | [5 empty] | 0 | 0 | 1 | 0 | 0.5 |  |  |  |  | 247.5 | 10.5 |  | 44.8 | 56.8 | 64.4
221102-20 | 현대 | 시멘트 | 50.43 | 27.52 | 11.81 | 1.51 | 1.04 | 5.04 | 2.65 | 2.7 | 9.854 | 2.936 | 5078 | 1 | 0 | 0 | 25 | [5 empty] | 1 | 0 | 0 | 0 | 0 | [17 empty] | 0 | 1 | 0 | 0 | 0.4 | 0 | 0 | 0
250224-02 | 현대 | 시멘트 | 46.7 | 31.2 | 11.2 | 3.18 | 0.573 | 4.04 | 3.107 | 4.5 | 9.274 | 3.02 | 7127 | 1 | 0 | 0 | 25 | 1 | 0 | 0 | 0 | 0.03 | [5 empty] | 0 | 0 | 0 | 0 | 0 | 0 | 0 | 0 | 0 | 0 | 0 | 0 | 1 | 0.0005 | 1 | 0 | 0.001 | 0 | 0 | 1 | 0 | 0.5 |  |  |  |  | 212.5 | 27.8 | 30.5 | 40.1 |  | 48.7
210713-09 | 세아 | 시멘트 | 49.07 | 29.81 | 7.83 | 1.94 | 3.44 | 6.36 | 1.55 | 3.18 | 5.45 | 2.91 | 5994 | 0 | 0 | 1 | 40 | [5 empty] | 1 | 0 | 0 | 0 | 0.015 | 0 | 0 | 0 | 1 | 0 | 0 | 0 | 0 | 0 | 0 | 0 | 0.007 | [5 empty] | 0 | 0 | 1 | 0 | 0.5 |  |  |  | 137 | 237.5 | 33 |  | 54 | 56 | 67.6
231213-07 | 세아 | 시멘트 | 46.65 | 30.73 | 7.78 | 0.56 | 4.7 | 7.6 | 1.98 | 2.84 | 5.12 | 2.93 | 6152 | 1 | 0 | 0 | 25 | [5 empty] | 1 | 0 | 0 | 0 | 0 | 0 | 0 | 0 | 0 | 1 | 0 | 0 | 0 | 0 | 0 | 0 | 0.01 | [5 empty] | 0 | 1 | 0 | 0 | 0.4 | 0 | 0 | 0
210717-01 | 세아 | 시멘트 | 50.1 | 29.3 | 8.2 | 1.6 | 3.9 | 5.6 | 1.3 | 3.18 | 5.33 | 2.91 | 6045 | 1 | 0 | 0 | 20 | [5 empty] | 1 | 0 | 0 | 0 | 0.015 | 0 | 0 | 0 | 1 | 0 | 0 | 0 | 0 | 0 | 0 | 0 | 0.01 | [5 empty] | 0 | 0 | 1 | 0 | 0.5 |  |  |  |  | 240 | 27.9 |  | 52.3 | 56.8 | 51.5
210716-CA70-CS30 | 세아 | 시멘트 | 50.1 | 29.3 | 8.2 | 1.6 | 3.9 | 5.6 | 1.3 | 3.18 | 5.33 | 2.91 | 6045 | 1 | 0 | 0 | 25 | [5 empty] | 1 | 0 | 0 | 0 | 0.012 | 0 | 0 | 0 | 1 | 0 | 0 | 0 | 0 | 0 | 0 | 0 | 0.01 | [5 empty] | 0 | 0 | 1 | 0 | 0.5 |  |  |  | 137 | 237.5 | 30.8 |  | 43.5 | 43.1 | 37
210717-04 | 세아 | 시멘트 | 50.1 | 29.3 | 8.2 | 1.6 | 3.9 | 5.6 | 1.3 | 3.18 | 5.33 | 2.91 | 6045 | 1 | 0 | 0 | 26 | [5 empty] | 1 | 0 | 0 | 0 | 0.015 | 0 | 0 | 0 | 1 | 0 | 0 | 0 | 0 | 0 | 0 | 0 | 0.01 | [5 empty] | 0 | 0 | 1 | 0 | 0.5 |  |  |  |  | 235 | 36 |  | 62.2 | 66.2 | 62.3
240602-11 | 현대 | 시멘트 | 49.7 | 19.2 | 9.97 | 11.8 | 0.9 | 3.4 | 5.03 | 4 | 8.762 | 3 | 6024 | 1 | 0 | 0 | 25 | [5 empty] | 1 | 0 | 0 | 0 | 0.01 | [17 empty] | 0 | 0 | 1 | 0 | 0.5 | 51 | 59 | 8 |  | 197.5 | 0.5 |  | 27.1 | 47.7 | 62.4
240612-13 | 세아 | 시멘트 | 47.46 | 27.91 | 8.34 | 0.68 | 4.12 | 6.1 | 5.39 | 3.23 | 7.394 | 2.97 | 5998 | 1 | 0 | 0 | 25 | [5 empty] | 1 | 0 | 0 | 0 | 0.015 | [14 empty] | 1 | 0 | 0.001 | 0 | 1 | 0 | 0 | 0.4 | 23 | 30 | 7
231108-02 | 현대 | 시멘트 | 49.2 | 29.7 | 8.94 | 4.06 | 0.57 | 3.73 | 3.8 | 2.3 | 7.682 | 3 | 6069 | 1 | 0 | 0 | 20 | [5 empty] | 1 | 0 | 0 | 0 | 0.01 | [17 empty] | 0 | 0 | 1 | 0 | 0.5 | 2 | 5 | 3
240602-12 | 현대 | 시멘트 | 49.7 | 19.2 | 9.97 | 11.8 | 0.9 | 3.4 | 5.03 | 4 | 8.762 | 3 | 6024 | 1 | 0 | 0 | 25 | [5 empty] | 1 | 0 | 0 | 0 | 0.02 | [17 empty] | 0 | 1 | 0 | 0 | 0.4 | 62 | 70 | 8
240806-10 | 세아 | 시멘트 | 47.46 | 27.91 | 8.34 | 0.68 | 4.12 | 6.1 | 5.39 | 3.23 | 7.394 | 2.97 | 5998 | 1 | 0 | 0 | 25 | 1 | 0 | 0 | 0 | 0.01 | [5 empty] | 0 | 0 | 0 | 0 | 0 | 0 | 0 | 0 | 1 | 0 | 0 | 0.02 |  |  | 1 | 0 | 0.001 | 0 | 0 | 1 | 0 | 0.5 | 15 | 19 | 4 |  |  | 38.6 | 42.1
231108-10 | 현대 | 시멘트 | 49.7 | 28.5 | 9.68 | 4.87 | 0.555 | 2.95 | 3.745 | 4.9 | 7.841 | 2.9 | 6041 | 1 | 0 | 0 | 20 | [5 empty] | 1 | 0 | 0 | 0 | 0.01 | [17 empty] | 0 | 0 | 1 | 0 | 0.5 | 31 | 58 | 27 |  | 212.5 | 1.6 |  | 33.5 | 42.6 | 49.6
231213-16 | 세아 | 시멘트 | 46.65 | 30.73 | 7.78 | 0.56 | 4.7 | 7.6 | 1.98 | 2.84 | 5.12 | 2.93 | 6152 | 1 | 0 | 0 | 25 | 0 | 0 | 1 | 0 | 0.002 | [5 empty] | 0 | 0 | 0 | 0 | 1 | 0 | 0 | 0 | 0 | 0 | 0 | 0.01 | [5 empty] | 0 | 1 | 0 | 0 | 0.4 | 7 | 10 | 3
240612-07 | 세아 | 시멘트 | 47.46 | 27.91 | 8.34 | 0.68 | 4.12 | 6.1 | 5.39 | 3.23 | 7.394 | 2.97 | 5998 | 1 | 0 | 0 | 25 | 0 | 1 | 0 | 0 | 0.005 | 1 | 0 | 0 | 0 | 0.005 | [14 empty] | 1 | 0 | 0.001 | 0 | 1 | 0 | 0 | 0.4 | 20 | 25 | 5
240718-03 | 현대 | 시멘트 | 49.11 | 25.67 | 9.04 | 5.37 | 0.46 | 6.52 | 3.83 | 4.3 | 7.526 | 3 | 5987 | 1 | 0 | 0 | 25 | 1 | 0 | 0 | 0 | 0.01 | 1 | 0 | 0 | 0 | 0.01 | [17 empty] | 0 | 1 | 0 | 0 | 0.4 | 26 | 31 | 5
250220-01 | 세아 | 시멘트 | 49.1 | 27.28 | 11.62 | 1.18 | 4.29 | 5.42 | 1.11 | 3.36 | 12.26 | 2.97 | 5.858 | 1 | 0 | 0 | 25 | 1 | 0 | 0 | 0 | 0.01 | [5 empty] | 1 | 0 | 0 | 0 | 0 | 0 | 0 | 0 | 0 | 0 | 0 | 0.01 | 1 | 0.0005 | 1 | 0 | 0.001 | 0 | 0 | 1 | 0 | 0.5 |  |  |  |  | 210 | 35.6 | 36.7 | 49.5 |  | 64.3
240806-13 | 세아 | 시멘트 | 47.46 | 27.91 | 8.34 | 0.68 | 4.12 | 6.1 | 5.39 | 3.23 | 7.394 | 2.97 | 5998 | 1 | 0 | 0 | 25 | 1 | 0 | 0 | 0 | 0.01 | [5 empty] | 0 | 0 | 0 | 0 | 0 | 0 | 0 | 0 | 0 | 0 | 1 | 0.01 |  |  | 1 | 0 | 0.001 | 0 | 0 | 1 | 0 | 0.5 | 6 | 10 | 4 |  |  | 18.7 | 26
240718-10 | 현대 | 시멘트 | 49.11 | 25.67 | 9.04 | 5.37 | 0.46 | 6.52 | 3.83 | 4.3 | 7.526 | 3 | 5987 | 1 | 0 | 0 | 25 | 1 | 0 | 0 | 0 | 0.01 | [22 empty] | 0 | 1 | 0 | 0 | 0.4 | 48 | 73 | 25
230720-52 | 현대 | 시멘트 | 51.03 | 27.48 | 11.34 | 1.68 | 1.28 | 5.16 | 2.03 | 2.8 | 8.877 | 2.954 | 6155 | 0 | 0 | 1 | 45 | [5 empty] | 1 | 0 | 0 | 0 | 0.02 | [17 empty] | 0 | 1 | 0 | 0 | 0.4 | 18 | 30 | 12
240814-03 | 세아 | 시멘트 | 47.46 | 27.91 | 8.34 | 0.68 | 4.12 | 6.1 | 5.39 | 3.23 | 7.394 | 2.97 | 5998 | 1 | 0 | 0 | 25 | [5 empty] | 0 | 0 | 0 | 0 | 0 | 1 | 0 | 0 | 0 | 0 | 0 | 0 | 0 | 0 | 0 | 0 | 0.01 |  |  | 1 | 0 | 0.001 | 0 | 1 | 0 | 0 | 0.4 |  |  |  | 7
221108-03 | 현대 | 시멘트 | 50.43 | 27.52 | 11.81 | 1.51 | 1.04 | 5.04 | 2.65 | 2.7 | 9.854 | 2.936 | 5078 | 0 | 0 | 1 | 30 | [5 empty] | 1 | 0 | 0 | 0 | 0.02 | [17 empty] | 0 | 0 | 1 | 0 | 0.5 |  |  |  |  | 220 |  |  | 5.2 | 6.9 | 7.6
230804-02 | 세아 | 시멘트 | 46.65 | 30.73 | 7.78 | 0.56 | 4.7 | 7.6 | 1.98 | 2.84 | 5.12 | 2.93 | 6152 | 1 | 0 | 0 | 25 | [5 empty] | 0 | 1 | 0 | 0 | 0.001 | 0 | 0 | 0 | 0 | 1 | 0 | 0 | 0 | 0 | 0 | 0 | 0.01 | [5 empty] | 0 | 0 | 1 | 0 | 0.5 |  |  |  |  | 215 | 31.4 |  | 51.3 | 58.3 | 62.8
230321-07 | 세아 | 기포콘크리트 | 46.65 | 30.73 | 7.78 | 0.56 | 4.7 | 7.6 | 1.98 | 2.84 | 5.12 | 2.93 | 6152 | 1 | 0 | 0 | 25 | [5 empty] | 1 | 0 | 0 | 0 | 0.015 | [14 empty] | 0 | 1 | 0.015 | 0 | 1 | 0 | 0 | 0.4 |  |  |  |  | 175 | 0.4 |  | 0.9 | 1.4 | 1.6
240806-01 | 세아 | 시멘트 | 47.46 | 27.91 | 8.34 | 0.68 | 4.12 | 6.1 | 5.39 | 3.23 | 7.394 | 2.97 | 5998 | 1 | 0 | 0 | 25 | 1 | 0 | 0 | 0 | 0.01 | [19 empty] | 1 | 0 | 0.001 | 0 | 0 | 1 | 0 | 0.5 | 16 | 21 | 5 |  |  | 36.1 | 37.8
230111-03 | 현대 | 시멘트 | 51.65 | 28.93 | 11.68 | 0.96 | 0.64 | 3.14 | 3 | 4.2 | 8.221 | 2.941 | 6042 | 0 | 0 | 1 | 30 | [5 empty] | 1 | 0 | 0 | 0 | 0.01 | [17 empty] | 0 | 1 | 0 | 0 | 0.4 | 2 | 4 | 2
230718-18 | 현대 | 시멘트 | 51.03 | 27.48 | 11.34 | 1.68 | 1.28 | 5.16 | 2.03 | 2.8 | 8.877 | 2.954 | 6155 | 0 | 1 | 0 | 35 | [5 empty] | 1 | 0 | 0 | 0 | 0.01 | [17 empty] | 0 | 0 | 1 | 0 | 0.5 |  |  |  |  | 267.5 | 0.89 |  | 12.9421875 | 29.44375 | 43.06667 | 41.346875 | 53.05625 | 67.315625
240612-03 | 세아 | 시멘트 | 47.46 | 27.91 | 8.34 | 0.68 | 4.12 | 6.1 | 5.39 | 3.23 | 7.394 | 2.97 | 5998 | 1 | 0 | 0 | 25 | 1 | 0 | 0 | 0 | 0.01 | 1 | 0 | 0 | 0 | 0.005 | [14 empty] | 1 | 0 | 0.001 | 0 | 1 | 0 | 0 | 0.4 | 40 | 49 | 9
230720-37 | 현대 | 시멘트 | 51.03 | 27.48 | 11.34 | 1.68 | 1.28 | 5.16 | 2.03 | 2.8 | 8.877 | 2.954 | 6155 | 1 | 0 | 0 | 20 | [5 empty] | 1 | 0 | 0 | 0 | 0.01 | [17 empty] | 0 | 1 | 0 | 0 | 0.4 | 13 | 16 | 3
230720-20 | 현대 | 시멘트 | 49.51 | 23.98 | 9.87 | 7.26 | 0.4 | 4.66 | 4.32 | 4.4 | 10.746 | 2.905 | 5953 | 0 | 0 | 1 | 35 | [5 empty] | 1 | 0 | 0 | 0 | 0.01 | [17 empty] | 0 | 1 | 0 | 0 | 0.4 | 26 | 31 | 5
240806-02 | 세아 | 시멘트 | 47.46 | 27.91 | 8.34 | 0.68 | 4.12 | 6.1 | 5.39 | 3.23 | 7.394 | 2.97 | 5998 | 1 | 0 | 0 | 25 | 1 | 0 | 0 | 0 | 0.01 | 1 | 0 | 0 | 0 | 0.01 | [14 empty] | 1 | 0 | 0.001 | 0 | 0 | 1 | 0 | 0.5 | 110 | 123 | 13 |  |  | 26.3 | 27.8
230321-01 | 세아 | 기포콘크리트 | 46.65 | 30.73 | 7.78 | 0.56 | 4.7 | 7.6 | 1.98 | 2.84 | 5.12 | 2.93 | 6152 | 1 | 0 | 0 | 25 | [5 empty] | 1 | 0 | 0 | 0 | 0.01 | [14 empty] | 0 | 1 | 0.015 | 0 | 1 | 0 | 0 | 0.4 |  |  |  |  | 187.5 | 2.1 |  | 3.9 | 4.4 | 4.4
230316-04 | 세아 | 기포콘크리트 | 46.65 | 30.73 | 7.78 | 0.56 | 4.7 | 7.6 | 1.98 | 2.84 | 5.12 | 2.93 | 6152 | 1 | 0 | 0 | 25 | [5 empty] | 1 | 0 | 0 | 0 | 0.015 | [14 empty] | 0 | 1 | 0.015 | 0 | 1 | 0 | 0 | 0.4 |  |  |  |  | 140 | 0.5 |  | 1.5 | 2.2 | 1.8
230718-13 | 현대 | 시멘트 | 49.51 | 23.98 | 9.87 | 7.26 | 0.4 | 4.66 | 4.32 | 4.4 | 10.746 | 2.905 | 5953 | 0 | 0 | 1 | 45 | [5 empty] | 1 | 0 | 0 | 0 | 0.007 | [17 empty] | 0 | 0 | 1 | 0 | 0.5 |  |  |  |  | 210 | 12.2609375 |  | 29.059375 | 39.40417 | 51.7546875 | 57.01042 | 67.00625 | 54.490625
240710-06 | 현대 | 시멘트 | 49.11 | 25.67 | 9.04 | 5.37 | 0.46 | 6.52 | 3.83 | 4.3 | 7.526 | 3 | 5987 | 1 | 0 | 0 | 25 | 0 | 0 | 0 | 1 | 0.01 | 1 | 0 | 0 | 0 | 0.02 | [17 empty] | 0 | 1 | 0 | 0 | 0.4 | 37 | 59 | 22
240602-17 | 현대 | 시멘트 | 51.9 | 25.07 | 11.46 | 3.37 | 0.48 | 4.03 | 3.69 | 4.1 | 8.241 | 3.2 | 6084 | 1 | 0 | 0 | 25 | [5 empty] | 1 | 0 | 0 | 0 | 0.01 | [17 empty] | 0 | 0 | 1 | 0 | 0.5 | 20 | 24 | 4 |  | 177.5 | 20.9 |  | 37.2 | 44.1 | 50.8
240806-04 | 세아 | 시멘트 | 47.46 | 27.91 | 8.34 | 0.68 | 4.12 | 6.1 | 5.39 | 3.23 | 7.394 | 2.97 | 5998 | 1 | 0 | 0 | 25 | 1 | 0 | 0 | 0 | 0.01 | 0 | 0 | 0 | 1 | 0.02 | [14 empty] | 1 | 0 | 0.001 | 0 | 0 | 1 | 0 | 0.5 | 16 | 19 | 3 |  |  | 24.4 | 24.8
250305-04 | 현대 | 시멘트 | 46.7 | 31.2 | 11.2 | 3.18 | 0.573 | 4.04 | 3.107 | 4.5 | 9.274 | 3.02 | 7127 | 1 | 0 | 0 | 25 | 1 | 0 | 0 | 0 | 0.02 | [5 empty] | 0 | 0 | 0 | 0 | 0 | 0 | 0 | 0 | 0 | 0 | 0 | 0 | 1 | 0.0005 | 1 | 0 | 0.001 | 0 | 0 | 1 | 0 | 0.5 |  |  |  |  | 205 | 26.3 | 27.3 | 46.3 |  | 54.6
210802-05 | 세아 | 시멘트 | 50.1 | 29.3 | 8.2 | 1.6 | 3.9 | 5.6 | 1.3 | 3.18 | 5.33 | 2.91 | 6045 | 1 | 0 | 0 | 25 | [5 empty] | 1 | 0 | 0 | 0 | 0.01 | 0 | 0 | 0 | 0 | 0 | 1 | 0 | 0 | 0 | 0 | 0 | 0.01 | [5 empty] | 0 | 0 | 1 | 0 | 0.5 |  |  |  | 137 | 225 | 44 |  | 51.5 | 59.8 | 64.1
231213-33 | 세아 | 시멘트 | 46.65 | 30.73 | 7.78 | 0.56 | 4.7 | 7.6 | 1.98 | 2.84 | 5.12 | 2.93 | 6152 | 1 | 0 | 0 | 25 | 0 | 0 | 1 | 0 | 0.003 | 1 | 0 | 0 | 0 | 0.004 | 0 | 0 | 0 | 0 | 1 | 0 | 0 | 0 | 0 | 0 | 0 | 0.01 | [5 empty] | 0 | 1 | 0 | 0 | 0.4 | 87 | 94 | 7
230718-20 | 현대 | 시멘트 | 51.03 | 27.48 | 11.34 | 1.68 | 1.28 | 5.16 | 2.03 | 2.8 | 8.877 | 2.954 | 6155 | 1 | 0 | 0 | 25 | [5 empty] | 1 | 0 | 0 | 0 | 0.01 | [17 empty] | 0 | 0 | 1 | 0 | 0.5 |  |  |  |  | 220 | 36.3234375 |  | 48.3453125 | 53.17292 | 53.596875 | 60.52083 | 71.48125 | 66.7890625
230720-35 | 현대 | 시멘트 | 51.03 | 27.48 | 11.34 | 1.68 | 1.28 | 5.16 | 2.03 | 2.8 | 8.877 | 2.954 | 6155 | 0 | 1 | 0 | 30 | [5 empty] | 1 | 0 | 0 | 0 | 0.02 | [17 empty] | 0 | 1 | 0 | 0 | 0.4 | 66 | 77 | 11
230718-23 | 현대 | 시멘트 | 51.03 | 27.48 | 11.34 | 1.68 | 1.28 | 5.16 | 2.03 | 2.8 | 8.877 | 2.954 | 6155 | 0 | 0 | 1 | 30 | [5 empty] | 1 | 0 | 0 | 0 | 0.01 | [17 empty] | 0 | 0 | 1 | 0 | 0.5 |  |  |  |  | 210 | 16.1984375 |  | 42.38333 | 49.2734375 | 57.0375 | 55.190625 | 65.90625 | 62.15
221102-07 | 현대 | 시멘트 | 51.65 | 28.93 | 11.68 | 0.96 | 0.64 | 3.14 | 3 | 4.2 | 9.723 | 2.941 | 5101 | 1 | 0 | 0 | 25 | [5 empty] | 1 | 0 | 0 | 0 | 0.01 | [17 empty] | 0 | 1 | 0 | 0 | 0.4 | 2 | 3 | 1
240708-01 | 세아 | 시멘트 | 47.46 | 27.91 | 8.34 | 0.68 | 4.12 | 6.1 | 5.39 | 3.23 | 7.394 | 2.97 | 5998 | 1 | 0 | 0 | 25 | 0 | 0 | 0 | 1 | 0.005 | [19 empty] | 1 | 0 | 0.001 | 0 | 0 | 1 | 0 | 0.5 | 3 | 7 | 4 |  |  | 46.2
230316-01 | 세아 | 기포콘크리트 | 46.65 | 30.73 | 7.78 | 0.56 | 4.7 | 7.6 | 1.98 | 2.84 | 5.12 | 2.93 | 6152 | 1 | 0 | 0 | 25 | [5 empty] | 1 | 0 | 0 | 0 | 0.02 | [14 empty] | 0 | 1 | 0.02 | 1 | 0 | 0 | 0 | 0.35 |  |  |  |  | 160 | 0.7 |  | 1.7 | 2.6 | 2.5
230111-02 | 현대 | 시멘트 | 51.65 | 28.93 | 11.68 | 0.96 | 0.64 | 3.14 | 3 | 4.2 | 8.221 | 2.941 | 6042 | 0 | 0 | 1 | 20 | [5 empty] | 1 | 0 | 0 | 0 | 0.01 | [17 empty] | 0 | 1 | 0 | 0 | 0.4 | 3 | 6 | 3
240812-11 | 세아 | 시멘트 | 47.46 | 27.91 | 8.34 | 0.68 | 4.12 | 6.1 | 5.39 | 3.23 | 7.394 | 2.97 | 5998 | 1 | 0 | 0 | 25 | 1 | 0 | 0 | 0 | 0.015 | [5 empty] | 0 | 0 | 0 | 0 | 1 | 0 | 0 | 0 | 0 | 0 | 0 | 0.01 |  |  | 1 | 0 | 0.001 | 0 | 1 | 0 | 0 | 0.4 | 25 | 32 | 7
240602-18 | 현대 | 시멘트 | 51.9 | 25.07 | 11.46 | 3.37 | 0.48 | 4.03 | 3.69 | 4.1 | 8.241 | 3.2 | 6084 | 1 | 0 | 0 | 25 | [5 empty] | 1 | 0 | 0 | 0 | 0.02 | [17 empty] | 0 | 1 | 0 | 0 | 0.4 | 50 | 57 | 7
210802-04 | 세아 | 시멘트 | 50.1 | 29.3 | 8.2 | 1.6 | 3.9 | 5.6 | 1.3 | 3.18 | 5.33 | 2.91 | 6045 | 1 | 0 | 0 | 25 | [5 empty] | 1 | 0 | 0 | 0 | 0.01 | 0 | 0 | 0 | 0 | 1 | 0 | 0 | 0 | 0 | 0 | 0 | 0.03 | [5 empty] | 0 | 0 | 1 | 0 | 0.5 |  |  |  | 65 | 230 | 20.7 |  | 44.6 | 51.2 | 59.4
240712-04 | 현대 | 시멘트 | 49.11 | 25.67 | 9.04 | 5.37 | 0.46 | 6.52 | 3.83 | 4.3 | 7.526 | 3 | 5987 | 1 | 0 | 0 | 25 | 0 | 0 | 0 | 1 | 0.005 | 1 | 0 | 0 | 0 | 0.005 | [17 empty] | 0 | 0 | 1 | 0 | 0.5 |  |  |  |  | 300 | 13.4 | 18.9 | 34.3 | 37.8 | 45.6
250304-03 | 현대 | 시멘트 | 46.7 | 31.2 | 11.2 | 3.18 | 0.573 | 4.04 | 3.107 | 4.5 | 9.274 | 3.02 | 7127 | 1 | 0 | 0 | 25 | 1 | 0 | 0 | 0 | 0.02 | [5 empty] | 0 | 0 | 0 | 0 | 0 | 0 | 0 | 0 | 0 | 0 | 0 | 0 | 1 | 0.0005 | 1 | 0 | 0.001 | 0 | 0 | 1 | 0 | 0.5 |  |  |  |  | 227.5 | 17.4 | 16.6 | 22 |  | 35.6
240708-02 | 세아 | 시멘트 | 47.46 | 27.91 | 8.34 | 0.68 | 4.12 | 6.1 | 5.39 | 3.23 | 7.394 | 2.97 | 5998 | 1 | 0 | 0 | 25 | 0 | 0 | 0 | 1 | 0.01 | [19 empty] | 1 | 0 | 0.001 | 0 | 0 | 1 | 0 | 0.5 | 3 | 8 | 5 |  |  | 44.2
240612-04 | 세아 | 시멘트 | 47.46 | 27.91 | 8.34 | 0.68 | 4.12 | 6.1 | 5.39 | 3.23 | 7.394 | 2.97 | 5998 | 1 | 0 | 0 | 25 | 1 | 0 | 0 | 0 | 0.01 | 1 | 0 | 0 | 0 | 0.01 | [14 empty] | 1 | 0 | 0.001 | 0 | 1 | 0 | 0 | 0.4 | 62 | 68 | 6
240709-08 | 현대 | 시멘트 | 49.11 | 25.67 | 9.04 | 5.37 | 0.46 | 6.52 | 3.83 | 4.3 | 7.526 | 3 | 5987 | 1 | 0 | 0 | 25 | 1 | 0 | 0 | 0 | 0.01 | 1 | 0 | 0 | 0 | 0.01 | [14 empty] | 1 | 1 | 0.015 | 0 | 0 | 1 | 0 | 0.5 |  |  |  |  | 210 | 11.5
240206-SS70-QB30 | 세아 | 시멘트 | 47.46 | 27.91 | 8.34 | 0.68 | 4.12 | 6.1 | 5.39 | 3.23 | 7.394 | 2.97 | 5998 | 1 | 0 | 0 | 25 | 1 | 0 | 0 | 0 | 0.01 | [22 empty] | 0 | 0 | 1 | 0 | 0.5 | 9 | 12 | 3 |  | 262.5 | 13.9 |  | 23.7 | 25.9 | 39.7
240806-12 | 세아 | 시멘트 | 47.46 | 27.91 | 8.34 | 0.68 | 4.12 | 6.1 | 5.39 | 3.23 | 7.394 | 2.97 | 5998 | 1 | 0 | 0 | 25 | 1 | 0 | 0 | 0 | 0.01 | [5 empty] | 0 | 0 | 0 | 0 | 0 | 0 | 0 | 0 | 0 | 1 | 0 | 0.02 |  |  | 1 | 0 | 0.001 | 0 | 0 | 1 | 0 | 0.5 | 8 | 12 | 4 |  |  | 21.8 | 24.6
230720-14 | 현대 | 시멘트 | 49.51 | 23.98 | 9.87 | 7.26 | 0.4 | 4.66 | 4.32 | 4.4 | 10.746 | 2.905 | 5953 | 1 | 0 | 0 | 35 | [5 empty] | 1 | 0 | 0 | 0 | 0.01 | [17 empty] | 0 | 1 | 0 | 0 | 0.4 | 26 | 30 | 4
230720-09 | 현대 | 시멘트 | 49.51 | 23.98 | 9.87 | 7.26 | 0.4 | 4.66 | 4.32 | 4.4 | 10.746 | 2.905 | 5953 | 0 | 1 | 0 | 30 | [5 empty] | 1 | 0 | 0 | 0 | 0.02 | [17 empty] | 0 | 1 | 0 | 0 | 0.4 | 70 | 79 | 9
210716-CA80-CS20 | 세아 | 시멘트 | 50.1 | 29.3 | 8.2 | 1.6 | 3.9 | 5.6 | 1.3 | 3.18 | 5.33 | 2.91 | 6045 | 1 | 0 | 0 | 25 | [5 empty] | 1 | 0 | 0 | 0 | 0.013 | 0 | 0 | 0 | 1 | 0 | 0 | 0 | 0 | 0 | 0 | 0 | 0.01 | [5 empty] | 0 | 0 | 1 | 0 | 0.5 |  |  |  | 137 | 232.5 | 33.3 |  | 45.9 | 44 | 39
231213-03 | 세아 | 시멘트 | 46.65 | 30.73 | 7.78 | 0.56 | 4.7 | 7.6 | 1.98 | 2.84 | 5.12 | 2.93 | 6152 | 1 | 0 | 0 | 25 | [10 empty] | 0 | 0 | 0 | 0 | 1 | 0 | 0 | 0 | 0 | 0 | 0 | 0.01 | [5 empty] | 0 | 1 | 0 | 0 | 0.4 | 87 | 105 | 18
240806-03 | 세아 | 시멘트 | 47.46 | 27.91 | 8.34 | 0.68 | 4.12 | 6.1 | 5.39 | 3.23 | 7.394 | 2.97 | 5998 | 1 | 0 | 0 | 25 | 1 | 0 | 0 | 0 | 0.01 | 0 | 0 | 0 | 1 | 0.01 | [14 empty] | 1 | 0 | 0.001 | 0 | 0 | 1 | 0 | 0.5 | 18 | 23 | 5 |  |  | 26.5 | 28.9
231213-02 | 세아 | 시멘트 | 46.65 | 30.73 | 7.78 | 0.56 | 4.7 | 7.6 | 1.98 | 2.84 | 5.12 | 2.93 | 6152 | 1 | 0 | 0 | 25 | [10 empty] | 0 | 0 | 0 | 0 | 1 | 0 | 0 | 0 | 0 | 0 | 0 | 0.01 | [5 empty] | 0 | 1 | 0 | 0 | 0.4 | 21 | 28 | 7
221206-07 | 현대 | 시멘트 | 51.65 | 28.93 | 11.68 | 0.96 | 0.64 | 3.14 | 3 | 4.2 | 8.221 | 2.941 | 6042 | 0 | 0 | 1 | 30 | [5 empty] | 1 | 0 | 0 | 0 | 0.02 | [17 empty] | 0 | 0 | 1 | 0 | 0.5 |  |  |  |  | 205 | 17.9 |  | 47.76875 | 57.9375 | 62.7
240812-05 | 세아 | 시멘트 | 47.46 | 27.91 | 8.34 | 0.68 | 4.12 | 6.1 | 5.39 | 3.23 | 7.394 | 2.97 | 5998 | 1 | 0 | 0 | 25 | 1 | 0 | 0 | 0 | 0.01 | [5 empty] | 0 | 0 | 0 | 0 | 1 | 0 | 0 | 0 | 0 | 0 | 0 | 0.02 |  |  | 1 | 0 | 0.001 | 0 | 1 | 0 | 0 | 0.4 | 8 | 12 | 4
230413-01 | 세아 | 시멘트 | 46.65 | 30.73 | 7.78 | 0.56 | 4.7 | 7.6 | 1.98 | 2.84 | 5.12 | 2.93 | 6152 | 1 | 0 | 0 | 25 | [5 empty] | 1 | 0 | 0 | 0 | 0.01 | 0 | 0 | 0 | 0 | 0 | 0 | 1 | 0 | 0 | 0 | 0 | 0 | [5 empty] | 0 | 0 | 1 | 0 | 0.5 |  |  |  |  | 190 | 50.2 |  | 57.1 | 65.1 | 68.8
240709-03 | 현대 | 시멘트 | 49.11 | 25.67 | 9.04 | 5.37 | 0.46 | 6.52 | 3.83 | 4.3 | 7.526 | 3 | 5987 | 1 | 0 | 0 | 25 | 1 | 0 | 0 | 0 | 0.01 | 1 | 0 | 0 | 0 | 0.005 | [14 empty] | 1 | 0 | 0.015 | 0 | 0 | 1 | 0 | 0.5 |  |  |  |  | 245 | 13.1
240709-04 | 현대 | 시멘트 | 49.11 | 25.67 | 9.04 | 5.37 | 0.46 | 6.52 | 3.83 | 4.3 | 7.526 | 3 | 5987 | 1 | 0 | 0 | 25 | 1 | 0 | 0 | 0 | 0.01 | 1 | 0 | 0 | 0 | 0.01 | [14 empty] | 1 | 0 | 0.015 | 0 | 0 | 1 | 0 | 0.5 |  |  |  |  | 210 | 10.2
231108-06 | 현대 | 시멘트 | 50.1 | 28.4 | 10 | 3.83 | 0.559 | 3.27 | 3.841 | 3.8 | 8.047 | 3 | 5940 | 1 | 0 | 0 | 20 | [5 empty] | 1 | 0 | 0 | 0 | 0.01 | [17 empty] | 0 | 0 | 1 | 0 | 0.5 | 0 | 0 | 0
230718-15 | 현대 | 시멘트 | 51.03 | 27.48 | 11.34 | 1.68 | 1.28 | 5.16 | 2.03 | 2.8 | 8.877 | 2.954 | 6155 | 0 | 1 | 0 | 20 | [5 empty] | 1 | 0 | 0 | 0 | 0.01 | [17 empty] | 0 | 0 | 1 | 0 | 0.5 |  |  |  |  | 247.5 | 0.9390625 |  | 4.204167 | 17.8640625 | 29.79167 | 25.87708 | 38.090625 | 38.39167
240612-12 | 세아 | 시멘트 | 47.46 | 27.91 | 8.34 | 0.68 | 4.12 | 6.1 | 5.39 | 3.23 | 7.394 | 2.97 | 5998 | 1 | 0 | 0 | 25 | [5 empty] | 1 | 0 | 0 | 0 | 0.012 | [14 empty] | 1 | 0 | 0.001 | 0 | 1 | 0 | 0 | 0.4 | 25 | 30 | 5
221102-08 | 현대 | 시멘트 | 51.65 | 28.93 | 11.68 | 0.96 | 0.64 | 3.14 | 3 | 4.2 | 9.723 | 2.941 | 5101 | 1 | 0 | 0 | 25 | [5 empty] | 1 | 0 | 0 | 0 | 0.02 | [17 empty] | 0 | 1 | 0 | 0 | 0.4 | 8 | 12 | 4
210713-10 | 세아 | 시멘트 | 49.07 | 29.81 | 7.83 | 1.94 | 3.44 | 6.36 | 1.55 | 3.18 | 5.45 | 2.91 | 5994 | 0 | 0 | 1 | 40 | [5 empty] | 1 | 0 | 0 | 0 | 0.015 | 0 | 0 | 0 | 1 | 0 | 0 | 0 | 0 | 0 | 0 | 0 | 0.007 | [5 empty] | 0 | 0 | 1 | 0 | 0.5 |  |  |  | 137 | 245 | 29 |  | 54 | 57 | 69.7
240206-U75-QC25 | 세아 | 시멘트 | 47.46 | 27.91 | 8.34 | 0.68 | 4.12 | 6.1 | 5.39 | 3.23 | 10.655 | 2.97 | 5998 | 1 | 0 | 0 | 25 | 1 | 0 | 0 | 0 | 0.01 | [22 empty] | 0 | 0 | 1 | 0 | 0.5 | 19 | 27 | 8 |  | 252.5 | 1.4 |  | 33.8 | 49.9 | 64.2
230720-11 | 현대 | 시멘트 | 49.51 | 23.98 | 9.87 | 7.26 | 0.4 | 4.66 | 4.32 | 4.4 | 10.746 | 2.905 | 5953 | 1 | 0 | 0 | 20 | [5 empty] | 1 | 0 | 0 | 0 | 0.01 | [17 empty] | 0 | 1 | 0 | 0 | 0.4 | 17 | 23 | 6
240206-SS80-QB20 | 세아 | 시멘트 | 47.46 | 27.91 | 8.34 | 0.68 | 4.12 | 6.1 | 5.39 | 3.23 | 7.394 | 2.97 | 5998 | 1 | 0 | 0 | 25 | 1 | 0 | 0 | 0 | 0.01 | [22 empty] | 0 | 0 | 1 | 0 | 0.5 | 9 | 15 | 6 |  | 272.5 | 17.4 |  | 25.6 | 30.4 | 44.6
230316-03 | 세아 | 기포콘크리트 | 46.65 | 30.73 | 7.78 | 0.56 | 4.7 | 7.6 | 1.98 | 2.84 | 5.12 | 2.93 | 6152 | 1 | 0 | 0 | 25 | [5 empty] | 1 | 0 | 0 | 0 | 0.015 | [14 empty] | 0 | 1 | 0.015 | 0 | 1 | 0 | 0 | 0.4 |  |  |  |  | 135 | 0.4 |  | 14 | 2.1 | 1.8
230718-22 | 현대 | 시멘트 | 51.03 | 27.48 | 11.34 | 1.68 | 1.28 | 5.16 | 2.03 | 2.8 | 8.877 | 2.954 | 6155 | 1 | 0 | 0 | 35 | [5 empty] | 1 | 0 | 0 | 0 | 0.01 | [17 empty] | 0 | 0 | 1 | 0 | 0.5 |  |  |  |  | 205 | 24.4109375 |  | 45.375 | 56.98125 | 68.559375 | 71.6390625 | 86.73542 | 83.8734375
231108-16 | 현대 | 시멘트 | 49 | 30 | 12.7 | 1.54 | 0.05 | 3.87 | 2.84 | 1.5 | 7.745 | 2.8 | 6137 | 0 | 0 | 1 | 30 | [5 empty] | 1 | 0 | 0 | 0 | 0.01 | [17 empty] | 0 | 0 | 1 | 0 | 0.5 | 9 | 13 | 4 |  | 235 | 5.8 |  | 41 | 50 | 64.5
231213-45 | 세아 | 시멘트 | 46.65 | 30.73 | 7.78 | 0.56 | 4.7 | 7.6 | 1.98 | 2.84 | 5.12 | 2.93 | 6152 | 1 | 0 | 0 | 25 | 0 | 1 | 0 | 0 | 0.001 | 1 | 0 | 0 | 0 | 0.005 | 0 | 0 | 0 | 0 | 1 | 0 | 0 | 0 | 0 | 0 | 0 | 0.01 | [5 empty] | 0 | 1 | 0 | 0 | 0.4 | 55 | 62 | 7
230718-06 | 현대 | 시멘트 | 49.51 | 23.98 | 9.87 | 7.26 | 0.4 | 4.66 | 4.32 | 4.4 | 10.746 | 2.905 | 5953 | 1 | 0 | 0 | 20 | [5 empty] | 1 | 0 | 0 | 0 | 0.005 | [17 empty] | 0 | 0 | 1 | 0 | 0.5 |  |  |  |  | 250 | 31.08125 |  | 53.89583 | 60.86875 | 70.0421875 | 70.8703125 | 78.76042 | 76.38125
240722-03 | 현대 | 시멘트 | 49.11 | 25.67 | 9.04 | 5.37 | 0.46 | 6.52 | 3.83 | 4.3 | 7.526 | 3 | 5987 | 1 | 0 | 0 | 25 | 1 | 0 | 0 | 1 | 0.02 | 1 | 0 | 0 | 0 | 0.005 | [17 empty] | 0 | 0 | 1 | 0 | 0.5 |  |  |  |  | 295 |  | 0.3 | 1.4 | 2.5
230718-08 | 현대 | 시멘트 | 49.51 | 23.98 | 9.87 | 7.26 | 0.4 | 4.66 | 4.32 | 4.4 | 10.746 | 2.905 | 5953 | 1 | 0 | 0 | 30 | [5 empty] | 1 | 0 | 0 | 0 | 0.005 | [17 empty] | 0 | 0 | 1 | 0 | 0.5 |  |  |  |  | 227.5 | 24.43125 |  | 52.99375 | 59.21458 | 72.30625 | 77.584375 | 85.50417 | 78.11042
230718-24 | 현대 | 시멘트 | 51.03 | 27.48 | 11.34 | 1.68 | 1.28 | 5.16 | 2.03 | 2.8 | 8.877 | 2.954 | 6155 | 0 | 0 | 1 | 35 | [5 empty] | 1 | 0 | 0 | 0 | 0.01 | [17 empty] | 0 | 0 | 1 | 0 | 0.5 |  |  |  |  | 212.5 | 9.10625 |  | 40.01667 | 46.4078125 | 55.4515625 | 60.06667 | 69.4578125 | 70.89583
240612-10 | 세아 | 시멘트 | 47.46 | 27.91 | 8.34 | 0.68 | 4.12 | 6.1 | 5.39 | 3.23 | 7.394 | 2.97 | 5998 | 1 | 0 | 0 | 25 | [5 empty] | 1 | 0 | 0 | 0 | 0.005 | [14 empty] | 1 | 0 | 0.001 | 0 | 1 | 0 | 0 | 0.4 | 8 | 12 | 4
240812-02 | 세아 | 시멘트 | 47.46 | 27.91 | 8.34 | 0.68 | 4.12 | 6.1 | 5.39 | 3.23 | 7.394 | 2.97 | 5998 | 1 | 0 | 0 | 25 | 1 | 0 | 0 | 0 | 0.01 | [5 empty] | 0 | 0 | 0 | 0 | 0 | 0 | 0 | 1 | 0 | 0 | 0 | 0.01 |  |  | 1 | 0 | 0.001 | 0 | 1 | 0 | 0 | 0.4 | 30 | 37 | 7
240709-07 | 현대 | 시멘트 | 49.11 | 25.67 | 9.04 | 5.37 | 0.46 | 6.52 | 3.83 | 4.3 | 7.526 | 3 | 5987 | 1 | 0 | 0 | 25 | 1 | 0 | 0 | 0 | 0.01 | 1 | 0 | 0 | 0 | 0.005 | [14 empty] | 1 | 1 | 0.015 | 0 | 0 | 1 | 0 | 0.5 |  |  |  |  | 225 | 11.3
250304-01 | 세아 | 시멘트 | 49.1 | 27.28 | 11.62 | 1.18 | 4.29 | 5.42 | 1.11 | 3.36 | 12.26 | 2.97 | 5.858 | 1 | 0 | 0 | 25 | 1 | 0 | 0 | 0 | 0.01 | [5 empty] | 1 | 0 | 0 | 0 | 0 | 0 | 0 | 0 | 0 | 0 | 0 | 0.01 | 1 | 0.0005 | 1 | 0 | 0.001 | 0 | 0 | 1 | 0 | 0.5 |  |  |  |  | 202.5 | 31.6 | 34.5 | 40.1 |  | 44.6
250222-04 | 세아 | 시멘트 | 49.1 | 27.28 | 11.62 | 1.18 | 4.29 | 5.42 | 1.11 | 1.94 | 12.26 | 2.97 | 5.858 | 1 | 0 | 0 | 25 | 1 | 0 | 0 | 0 | 0.02 | [5 empty] | 1 | 0 | 0 | 0 | 0 | 0 | 0 | 0 | 0 | 0 | 0 | 0.01 | 1 | 0.0005 | 1 | 0 | 0.001 | 0 | 1 | 0 | 0 | 0.4 | 0 | 0 | 0
221102-05 | 현대 | 시멘트 | 51.65 | 28.93 | 11.68 | 0.96 | 0.64 | 3.14 | 3 | 4.2 | 9.723 | 2.941 | 5101 | 1 | 0 | 0 | 25 | [5 empty] | 1 | 0 | 0 | 0 | 0 | [17 empty] | 0 | 1 | 0 | 0 | 0.4 | 0 | 0 | 0
240812-12 | 세아 | 시멘트 | 47.46 | 27.91 | 8.34 | 0.68 | 4.12 | 6.1 | 5.39 | 3.23 | 7.394 | 2.97 | 5998 | 1 | 0 | 0 | 25 | 1 | 0 | 0 | 0 | 0.015 | [5 empty] | 0 | 0 | 0 | 0 | 1 | 0 | 0 | 0 | 0 | 0 | 0 | 0.02 |  |  | 1 | 0 | 0.001 | 0 | 1 | 0 | 0 | 0.4 | 12 | 17 | 5
240710-03 | 현대 | 시멘트 | 49.11 | 25.67 | 9.04 | 5.37 | 0.46 | 6.52 | 3.83 | 4.3 | 7.526 | 3 | 5987 | 1 | 0 | 0 | 25 | 1 | 0 | 0 | 0 | 0.015 | [22 empty] | 0 | 0 | 1 | 0 | 0.5 | [5 empty] | 28.6
230111-15 | 현대 | 시멘트 | 50.43 | 27.52 | 11.81 | 1.51 | 1.04 | 5.04 | 2.65 | 2.7 | 7.865 | 2.936 | 6104 | 0 | 0 | 1 | 30 | [5 empty] | 1 | 0 | 0 | 0 | 0.01 | [17 empty] | 0 | 1 | 0 | 0 | 0.4 | 8 | 14 | 6
231108-19 | 현대 | 시멘트 | 51.2 | 29.8 | 12 | 0.55 | 1.44 | 3.43 | 1.58 | 3.1 | 7.214 | 2.8 | 6208 | 1 | 0 | 0 | 25 | [5 empty] | 1 | 0 | 0 | 0 | 0.01 | [17 empty] | 0 | 0 | 1 | 0 | 0.5 | 12 | 15 | 3 |  | 180 | 34.9 |  | 49.6 | 60.5 | 69.2
230616-01 | 세아 | 시멘트 | 46.65 | 30.73 | 7.78 | 0.56 | 4.7 | 7.6 | 1.98 | 2.84 | 5.12 | 2.93 | 6152 | 1 | 0 | 0 | 25 | [5 empty] | 1 | 0 | 0 | 0 | 0.01 | 0 | 0 | 0 | 0 | 0 | 0 | 1 | 0 | 0 | 0 | 0 | 0.02 | [5 empty] | 0 | 0 | 1 | 0 | 0.5 | [5 empty] | 10.4 |  | 13.8
230718-05 | 현대 | 시멘트 | 49.51 | 23.98 | 9.87 | 7.26 | 0.4 | 4.66 | 4.32 | 4.4 | 10.746 | 2.905 | 5953 | 0 | 1 | 0 | 35 | [5 empty] | 1 | 0 | 0 | 0 | 0.005 | [17 empty] | 0 | 0 | 1 | 0 | 0.5 |  |  |  |  | 262.5 | 5.11765625 |  | 31.2359375 | 45.23958 | 59.9 | 66.61667 | 75.18125 | 75.8203125
240712-02 | 현대 | 시멘트 | 49.11 | 25.67 | 9.04 | 5.37 | 0.46 | 6.52 | 3.83 | 4.3 | 7.526 | 3 | 5987 | 1 | 0 | 0 | 25 | 0 | 0 | 0 | 1 | 0.005 | 1 | 0 | 0 | 0 | 0.01 | [17 empty] | 0 | 0 | 1 | 0 | 0.5 |  |  |  |  | 275 | 17.9 | 24.3 | 40.2 | 48.5 | 54.6
231213-47 | 세아 | 시멘트 | 46.65 | 30.73 | 7.78 | 0.56 | 4.7 | 7.6 | 1.98 | 2.84 | 5.12 | 2.93 | 6152 | 1 | 0 | 0 | 25 | 0 | 1 | 0 | 0 | 0.002 | 1 | 0 | 0 | 0 | 0.002 | 0 | 0 | 0 | 0 | 1 | 0 | 0 | 0 | 0 | 0 | 0 | 0.01 | [5 empty] | 0 | 1 | 0 | 0 | 0.4 | 22 | 32 | 10
230720-15 | 현대 | 시멘트 | 49.51 | 23.98 | 9.87 | 7.26 | 0.4 | 4.66 | 4.32 | 4.4 | 10.746 | 2.905 | 5953 | 1 | 0 | 0 | 20 | [5 empty] | 1 | 0 | 0 | 0 | 0.02 | [17 empty] | 0 | 1 | 0 | 0 | 0.4 | 36 | 45 | 9
221102-27 | 현대 | 시멘트 | 50.43 | 27.52 | 11.81 | 1.51 | 1.04 | 5.04 | 2.65 | 2.7 | 7.865 | 2.936 | 6104 | 1 | 0 | 0 | 25 | [5 empty] | 1 | 0 | 0 | 0 | 0 | [17 empty] | 0 | 1 | 0 | 0 | 0.4 | 0 | 0 | 0
230804-06 | 세아 | 시멘트 | 46.65 | 30.73 | 7.78 | 0.56 | 4.7 | 7.6 | 1.98 | 2.84 | 5.12 | 2.93 | 6152 | 1 | 0 | 0 | 25 | [5 empty] | 0 | 1 | 0 | 0 | 0.005 | 0 | 0 | 0 | 0 | 1 | 0 | 0 | 0 | 0 | 0 | 0 | 0.01 | [5 empty] | 0 | 0 | 1 | 0 | 0.5 |  |  |  |  | 200 | 27.9 |  | 51.7 | 54.8 | 62
231213-50 | 세아 | 시멘트 | 46.65 | 30.73 | 7.78 | 0.56 | 4.7 | 7.6 | 1.98 | 2.84 | 5.12 | 2.93 | 6152 | 1 | 0 | 0 | 25 | 0 | 1 | 0 | 0 | 0.002 | 1 | 0 | 0 | 0 | 0.005 | 0 | 0 | 0 | 0 | 1 | 0 | 0 | 0 | 0 | 0 | 0 | 0.01 | [5 empty] | 0 | 1 | 0 | 0 | 0.4 | 84 | 91 | 7
250207-11 | 세아 | 시멘트 | 49.1 | 27.28 | 11.62 | 1.18 | 4.29 | 5.42 | 1.11 | 3.36 | 12.26 | 2.97 | 5.858 | 1 | 0 | 0 | 25 | 1 | 0 | 0 | 0 | 0.01 | [5 empty] | 0 | 0 | 0 | 0 | 1 | 0 | 0 | 0 | 0 | 0 | 0 | 0.015 | 1 | 0.0005 | 1 | 0 | 0.001 | 0 | 1 | 0 | 0 | 0.4 |  |  |  | 11
230720-31 | 현대 | 시멘트 | 51.03 | 27.48 | 11.34 | 1.68 | 1.28 | 5.16 | 2.03 | 2.8 | 8.877 | 2.954 | 6155 | 0 | 1 | 0 | 30 | [5 empty] | 1 | 0 | 0 | 0 | 0.01 | [17 empty] | 0 | 1 | 0 | 0 | 0.4 | 35 | 45 | 10
230411-03 | 세아 | 시멘트 | 46.65 | 30.73 | 7.78 | 0.56 | 4.7 | 7.6 | 1.98 | 2.84 | 5.12 | 2.93 | 6152 | 1 | 0 | 0 | 25 | [5 empty] | 1 | 0 | 0 | 0 | 0.01 | 0 | 0 | 0 | 0 | 0 | 0 | 1 | 0 | 0 | 0 | 0 | 0.02 | [5 empty] | 0 | 0 | 1 | 0 | 0.5 |  |  |  | 51 | 237.5 | 53.3 |  | 64.4 | 67.4 | 74
240813-03 | 세아 | 시멘트 | 47.46 | 27.91 | 8.34 | 0.68 | 4.12 | 6.1 | 5.39 | 3.23 | 7.394 | 2.97 | 5998 | 1 | 0 | 0 | 25 | 1 | 0 | 0 | 0 | 0.015 | [19 empty] | 1 | 0 | 0.001 | 0 | 1 | 0 | 0 | 0.4 |  |  |  | 205
210427-05 | 세아 | 시멘트 | 49.07 | 29.81 | 7.83 | 1.94 | 3.44 | 6.36 | 1.55 | 3.18 | 5.45 | 2.91 | 5994 | 1 | 0 | 0 | 25 | [5 empty] | 1 | 0 | 0 | 0 | 0.02 | [17 empty] | 0 | 0 | 1 | 0 | 0.5 |  |  |  |  | 222.5 | 26.8 |  | 41.7 | 47.9
240708-06 | 세아 | 시멘트 | 47.46 | 27.91 | 8.34 | 0.68 | 4.12 | 6.1 | 5.39 | 3.23 | 7.394 | 2.97 | 5998 | 1 | 0 | 0 | 25 | [5 empty] | 0 | 0 | 1 | 0 | 0.01 | [14 empty] | 1 | 0 | 0.001 | 0 | 1 | 0 | 0 | 0.4 | 3 | 7 | 4
231213-32 | 세아 | 시멘트 | 46.65 | 30.73 | 7.78 | 0.56 | 4.7 | 7.6 | 1.98 | 2.84 | 5.12 | 2.93 | 6152 | 1 | 0 | 0 | 25 | 0 | 0 | 1 | 0 | 0.003 | 1 | 0 | 0 | 0 | 0.003 | 0 | 0 | 0 | 0 | 1 | 0 | 0 | 0 | 0 | 0 | 0 | 0.01 | [5 empty] | 0 | 1 | 0 | 0 | 0.4 | 38 | 46 | 8
230720-36 | 현대 | 시멘트 | 51.03 | 27.48 | 11.34 | 1.68 | 1.28 | 5.16 | 2.03 | 2.8 | 8.877 | 2.954 | 6155 | 0 | 1 | 0 | 35 | [5 empty] | 1 | 0 | 0 | 0 | 0.02 | [17 empty] | 0 | 1 | 0 | 0 | 0.4 | 66 | 88 | 22
231213-55 | 세아 | 시멘트 | 46.65 | 30.73 | 7.78 | 0.56 | 4.7 | 7.6 | 1.98 | 2.84 | 5.12 | 2.93 | 6152 | 1 | 0 | 0 | 25 | 0 | 1 | 0 | 0 | 0.003 | 1 | 0 | 0 | 0 | 0.005 | 0 | 0 | 0 | 0 | 1 | 0 | 0 | 0 | 0 | 0 | 0 | 0.01 | [5 empty] | 0 | 1 | 0 | 0 | 0.4 | 83 | 99 | 16
221102-15 | 현대 | 시멘트 | 51.65 | 28.93 | 11.68 | 0.96 | 0.64 | 3.14 | 3 | 4.2 | 8.221 | 2.941 | 6042 | 1 | 0 | 0 | 25 | [5 empty] | 1 | 0 | 0 | 0 | 0.01 | [17 empty] | 0 | 1 | 0 | 0 |  | 2 | 6 | 4
240812-07 | 세아 | 시멘트 | 47.46 | 27.91 | 8.34 | 0.68 | 4.12 | 6.1 | 5.39 | 3.23 | 7.394 | 2.97 | 5998 | 1 | 0 | 0 | 25 | 1 | 0 | 0 | 0 | 0.01 | [5 empty] | 0 | 0 | 1 | 0 | 0 | 0 | 0 | 0 | 0 | 0 | 0 | 0.02 |  |  | 1 | 0 | 0.001 | 0 | 1 | 0 | 0 |  | 30 | 35 | 5
221102-16 | 현대 | 시멘트 | 51.65 | 28.93 | 11.68 | 0.96 | 0.64 | 3.14 | 3 | 4.2 | 8.221 | 2.941 | 6042 | 1 | 0 | 0 | 25 | [5 empty] | 1 | 0 | 0 | 0 | 0.02 | [17 empty] | 0 | 1 | 0 | 0 |  | 6 | 9 | 3
240814-06 | 세아 | 시멘트 | 47.46 | 27.91 | 8.34 | 0.68 | 4.12 | 6.1 | 5.39 | 3.23 | 7.394 | 2.97 | 5998 | 1 | 0 | 0 | 25 | [5 empty] | 1 | 0 | 0 | 0 | 0.005 | 0 | 1 | 0 | 0 | 0 | 0 | 0 | 0 | 0 | 0 | 0 | 0.01 |  |  | 1 | 0 | 0.001 | 0 | 1 | 0 | 0 |  |  |  |  | 65
240711-05 | 현대 | 시멘트 | 49.11 | 25.67 | 9.04 | 5.37 | 0.46 | 6.52 | 3.83 | 4.3 | 7.526 | 3 | 5987 | 1 | 0 | 0 | 25 | 0 | 0 | 0 | 1 | 0.005 | 1 | 0 | 0 | 0 | 0.01 | [17 empty] | 0 | 1 | 0 | 0 |  | 19 | 34 | 15
230116-01 | 현대 | 시멘트 | 50.43 | 27.52 | 11.81 | 1.51 | 1.04 | 5.04 | 2.65 | 2.7 | 7.865 | 2.936 | 6104 | 1 | 0 | 0 | 35 | [5 empty] | 1 | 0 | 0 | 0 | 0.01 | [17 empty] | 0 | 0 | 1 | 0 | [6 empty] | 27.1 |  | 61.5 | 71.1 | 80.6
231213-04 | 세아 | 시멘트 | 46.65 | 30.73 | 7.78 | 0.56 | 4.7 | 7.6 | 1.98 | 2.84 | 5.12 | 2.93 | 6152 | 1 | 0 | 0 | 25 | [5 empty] | 0 | 1 | 0 | 0 | 0.002 | 0 | 0 | 0 | 0 | 1 | 0 | 0 | 0 | 0 | 0 | 0 | 0.01 | [5 empty] | 0 | 1 | 0 | 0 |  | 20 | 27 | 7
231213-10 | 세아 | 시멘트 | 46.65 | 30.73 | 7.78 | 0.56 | 4.7 | 7.6 | 1.98 | 2.84 | 5.12 | 2.93 | 6152 | 1 | 0 | 0 | 25 | [5 empty] | 1 | 0 | 0 | 0 | 0.003 | 0 | 0 | 0 | 0 | 1 | 0 | 0 | 0 | 0 | 0 | 0 | 0.01 | [5 empty] | 0 | 1 | 0 | 0 |  | 5 | 8 | 3
231213-06 | 세아 | 시멘트 | 46.65 | 30.73 | 7.78 | 0.56 | 4.7 | 7.6 | 1.98 | 2.84 | 5.12 | 2.93 | 6152 | 1 | 0 | 0 | 25 | [5 empty] | 0 | 1 | 0 | 0 | 0.006 | 0 | 0 | 0 | 0 | 1 | 0 | 0 | 0 | 0 | 0 | 0 | 0.01 | [5 empty] | 0 | 1 | 0 | 0 |  | 234 | 270 | 36
240718-08 | 현대 | 시멘트 | 49.11 | 25.67 | 9.04 | 5.37 | 0.46 | 6.52 | 3.83 | 4.3 | 7.526 | 3 | 5987 | 1 | 0 | 0 | 25 | 1 | 0 | 0 | 0 | 0.01 | 1 | 0 | 0 | 0 | 0.005 | [17 empty] | 0 | 1 | 0 | 0 |  | 32 | 43 | 11
240814-01 | 세아 | 시멘트 | 47.46 | 27.91 | 8.34 | 0.68 | 4.12 | 6.1 | 5.39 | 3.23 | 7.394 | 2.97 | 5998 | 1 | 0 | 0 |  | 0 | 0 | 0 | 0 | 0 | [5 empty] | 0 | 0 | 1 | 0 | 0 | 0 | 0 | 0 | 0 | 0 | 0 | 0.01 |  |  | 1 | 0 | 0.001 | 0 | 1 | 0 | 0 | 0.4 |  |  |  | 13
230718-12 | 현대 | 시멘트 | 49.51 | 23.98 | 9.87 | 7.26 | 0.4 | 4.66 | 4.32 | 4.4 | 10.746 | 2.905 | 5953 | 0 | 0 | 1 | [6 empty] | 1 | 0 | 0 | 0 | 0.007 | [17 empty] | 0 | 0 | 1 | 0 | 0.5 |  |  |  |  | 210 | 13.94375 |  | 33.225 | 42.184375 | 60.1796875 | 60.9765625 | 71.734375 | 64.5375
231213-35 | 세아 | 시멘트 | 46.65 | 30.73 | 7.78 | 0.56 | 4.7 | 7.6 | 1.98 | 2.84 | 5.12 | 2.93 | 6152 | 1 | 0 | 0 |  | 0 | 0 | 1 | 0 | 0.005 | 1 | 0 | 0 | 0 | 0.005 | 0 | 0 | 0 | 0 | 1 | 0 | 0 | 0 | 0 | 0 | 0 | 0.01 | [5 empty] | 0 | 1 | 0 | 0 | 0.4 | 124 | 148 | 24
221206-04 | 현대 | 시멘트 | 51.65 | 28.93 | 11.68 | 0.96 | 0.64 | 3.14 | 3 | 4.2 | 9.723 | 2.941 | 5101 | 0 | 0 | 1 | [6 empty] | 1 | 0 | 0 | 0 | 0.02 | [17 empty] | 0 | 0 | 1 | 0 | 0.5 |  |  |  |  | 187.5 | 23.7 |  | 48.73958 | 53.67917 | 58.3
231023-04 | 현대 | 시멘트 | 50.07 | 29.69 | 9.64 | 2.75 | 0.7 | 3.73 | 3.42 | 3.5 | 7.394 | 3.1 | 6286 | 0 | 0 | 1 | [6 empty] | 1 | 0 | 0 | 0 | 0.01 | [17 empty] | 0 | 0 | 1 | 0 | 0.5 | 23 | 49 | 26
210713-01 | 세아 | 급결재 | 49.07 | 29.81 | 7.83 | 1.94 | 3.44 | 6.36 | 1.55 | 3.18 | 5.45 | 2.91 | 5994 | 0 | 0 | 0 | [6 empty] | 1 | 0 | 0 | 0 | 0.015 | 0 | 0 | 0 | 1 | 0 | 0 | 0 | 0 | 0 | 0 | 0 | 0.007 | [5 empty] | 0 | 0 | 1 | 0 | 0.5 |  |  |  | 39 | 235 | 0.6 |  | 4.2 | 17.3 | 13.8
240722-04 | 현대 | 시멘트 | 49.11 | 25.67 | 9.04 | 5.37 | 0.46 | 6.52 | 3.83 | 4.3 | 7.526 | 3 | 5987 | 1 | 0 | 0 |  | 1 | 0 | 0 | 1 | 0.02 | 1 | 0 | 0 | 0 | 0.005 | [17 empty] | 0 | 0 | 1 | 0 | 0.5 |  |  |  |  | 285 |  | 0.2 | 1 | 1.5
240718-07 | 현대 | 시멘트 | 49.11 | 25.67 | 9.04 | 5.37 | 0.46 | 6.52 | 3.83 | 4.3 | 7.526 | 3 | 5987 | 1 | 0 | 0 |  | 1 | 0 | 0 | 0 | 0.01 | [22 empty] | 0 | 1 | 0 | 0 | 0.4 | 31 | 46 | 15
240806-14 | 세아 | 시멘트 | 47.46 | 27.91 | 8.34 | 0.68 | 4.12 | 6.1 | 5.39 | 3.23 | 7.394 | 2.97 | 5998 | 1 | 0 | 0 |  | 1 | 0 | 0 | 0 | 0.01 | [5 empty] | 0 | 0 | 0 | 0 | 0 | 0 | 0 | 0 | 0 | 0 | 1 | 0.02 |  |  | 1 | 0 | 0.001 | 0 | 0 | 1 | 0 | 0.5 | 6 | 8 | 2 |  |  | 24.9 | 31.1
230720-04 | 현대 | 시멘트 | 49.51 | 23.98 | 9.87 | 7.26 | 0.4 | 4.66 | 4.32 | 4.4 | 10.746 | 2.905 | 5953 | 0 | 1 | 0 | [6 empty] | 1 | 0 | 0 | 0 | 0.01 | [17 empty] | 0 | 1 | 0 | 0 | 0.4 | 33 | 36 | 3
231213-36 | 세아 | 시멘트 | 46.65 | 30.73 | 7.78 | 0.56 | 4.7 | 7.6 | 1.98 | 2.84 | 5.12 | 2.93 | 6152 |  |  |  | 25 | 0 | 1 | 0 | 0 | 0.001 | [5 empty] | 0 | 0 | 0 | 0 | 1 | 0 | 0 | 0 | 0 | 0 | 0 | 0.01 | [5 empty] | 0 | 1 | 0 | 0 | 0.4 | 2 | 7 | 5
221108-02 | 현대 | 시멘트 | 50.43 | 27.52 | 11.81 | 1.51 | 1.04 | 5.04 | 2.65 | 2.7 | 9.854 | 2.936 | 5078 |  |  |  | 20 | [5 empty] | 1 | 0 | 0 | 0 | 0.02 | [17 empty] | 0 | 0 | 1 | 0 | 0.5 |  |  |  |  | 225 |  |  | 4.5 | 5.7 | 8.2
240612-09 | 세아 | 시멘트 | 47.46 | 27.91 | 8.34 | 0.68 | 4.12 | 6.1 | 5.39 | 3.23 | 7.394 | 2.97 | 5998 |  |  |  | 25 | 0 | 1 | 0 | 0 | 0.01 | 1 | 0 | 0 | 0 | 0.005 | [14 empty] | 1 | 0 | 0.001 | 0 | 1 | 0 | 0 | 0.4 | 65 | 72 | 7
230720-19 | 현대 | 시멘트 | 49.51 | 23.98 | 9.87 | 7.26 | 0.4 | 4.66 | 4.32 | 4.4 | 10.746 | 2.905 | 5953 |  |  |  | 30 | [5 empty] | 1 | 0 | 0 | 0 | 0.01 | [17 empty] | 0 | 1 | 0 | 0 | 0.4 | 25 | 39 | 14
240812-21 | 세아 | 시멘트 | 47.46 | 27.91 | 8.34 | 0.68 | 4.12 | 6.1 | 5.39 | 3.23 | 7.394 | 2.97 | 5998 |  |  |  | 25 | 1 | 0 | 0 | 0 | 0.02 | [5 empty] | 0 | 0 | 1 | 0 | 0 | 0 | 0 | 0 | 0 | 0 | 0 | 0.02 |  |  | 1 | 0 | 0.001 | 0 | 0 | 1 | 0 | 0.5 | 42 | 52 | 10 | 132 |  | 19 | 22.6
240206-QC | 세아 | 시멘트 | 47.46 | 27.91 | 8.34 | 0.68 | 4.12 | 6.1 | 5.39 | 3.23 | 10.655 | 2.97 | 5998 |  |  |  | 25 | 1 | 0 | 0 | 0 | 0.01 | [22 empty] | 0 | 0 | 1 | 0 | 0.5 | 34 | 42 | 8 |  | 210 | 44.3 |  | 49 | 65.5 | 75.6
240206-SS50-QC50 | 세아 | 시멘트 | 47.46 | 27.91 | 8.34 | 0.68 | 4.12 | 6.1 | 5.39 | 3.23 | 10.655 | 2.97 | 5998 |  |  |  | 25 | 1 | 0 | 0 | 0 | 0.01 | [22 empty] | 0 | 0 | 1 | 0 | 0.5 | 23 | 29 | 6 |  | 240 | 2.2 |  | 46.9 | 50.3 | 64.3
240602-06 | 현대 | 시멘트 | 53.4 | 25.21 | 10.87 | 3.19 | 0.53 | 3.7 | 3.1 | 4.2 | 9.452 | 3.1 | 5991 |  |  |  | 25 | [5 empty] | 1 | 0 | 0 | 0 | 0.02 | [17 empty] | 0 | 1 | 0 | 0 | 0.4 | 132 | 148 | 16
210701-01 | 세아 | 시멘트 | 49.07 | 29.81 | 7.83 | 1.94 | 3.44 | 6.36 | 1.55 | 3.18 | 5.45 | 2.91 | 5994 |  |  |  | 25 | [5 empty] | 1 | 0 | 0 | 0 | 0.01 | 0 | 0 | 0 | 1 | 0 | 0 | 0 | 0 | 0 | 0 | 0 | 0.01 | [5 empty] | 0 | 0 | 1 | 0 | 0.5 |  |  |  | 25 | 225 | 14.6 |  | 29.6 | 36.8 | 52.4
250304-02 | 세아 | 시멘트 | 49.1 | 27.28 | 11.62 | 1.18 | 4.29 | 5.42 | 1.11 | 3.36 | 12.26 | 2.97 | 5.858 |  |  |  | 25 | 1 | 0 | 0 | 0 | 0.01 | [5 empty] | 1 | 0 | 0 | 0 | 0 | 0 | 0 | 0 | 0 | 0 | 0 | 0.01 | 1 | 0.0005 | 1 | 0 | 0.001 | 0 | 0 | 1 | 0 | 0.5 |  |  |  |  | 252.5 | 35.7 | 36.8 | 42.5 |  | 54.3
230720-29 | 현대 | 시멘트 | 51.03 | 27.48 | 11.34 | 1.68 | 1.28 | 5.16 | 2.03 | 2.8 | 8.877 | 2.954 |  | 0 | 1 | 0 | 20 | [5 empty] | 1 | 0 | 0 | 0 | 0.01 | [17 empty] | 0 | 1 | 0 | 0 | 0.4 | 31 | 43 | 12
230413-03 | 세아 | 시멘트 | 46.65 | 30.73 | 7.78 | 0.56 | 4.7 | 7.6 | 1.98 | 2.84 | 5.12 | 2.93 |  | 1 | 0 | 0 | 25 | [5 empty] | 1 | 0 | 0 | 0 | 0.01 | 0 | 0 | 0 | 0 | 0 | 0 | 1 | 0 | 0 | 0 | 0 | 0.02 | [5 empty] | 0 | 0 | 1 | 0 | 0.5 |  |  |  |  | 220 | 42.4 |  | 52.7 | 58.6 | 66.7
231108-08 | 현대 | 시멘트 | 50.1 | 28.4 | 10 | 3.83 | 0.559 | 3.27 | 3.841 | 3.8 | 8.047 | 3 |  | 0 | 0 | 1 | 30 | [5 empty] | 1 | 0 | 0 | 0 | 0.01 | [17 empty] | 0 | 0 | 1 | 0 | 0.5 | 0 | 0 | 0
231213-38 | 세아 | 시멘트 | 46.65 | 30.73 | 7.78 | 0.56 | 4.7 | 7.6 | 1.98 | 2.84 | 5.12 | 2.93 |  | 1 | 0 | 0 | 25 | 0 | 1 | 0 | 0 | 0.003 | [5 empty] | 0 | 0 | 0 | 0 | 1 | 0 | 0 | 0 | 0 | 0 | 0 | 0.01 | [5 empty] | 0 | 1 | 0 | 0 | 0.4 | 5 | 11 | 6
230720-48 | 현대 | 시멘트 | 51.03 | 27.48 | 11.34 | 1.68 | 1.28 | 5.16 | 2.03 | 2.8 | 8.877 | 2.954 |  | 0 | 0 | 1 | 45 | [5 empty] | 1 | 0 | 0 | 0 | 0.01 | [17 empty] | 0 | 1 | 0 | 0 | 0.4 | 23 | 31 | 8
240602-04 | 현대 | 시멘트 | 53.4 | 25.21 | 10.87 | 3.19 | 0.53 | 3.7 | 3.1 | 4.2 | 9.452 | 3.1 |  | 1 | 0 | 0 | 25 | [5 empty] | 1 | 0 | 0 | 0 | 0 | [17 empty] | 0 | 1 | 0 | 0 | 0.4 | 3 | 5 | 2
230718-04 | 현대 | 시멘트 | 49.51 | 23.98 | 9.87 | 7.26 | 0.4 | 4.66 | 4.32 | 4.4 | 10.746 | 2.905 |  | 0 | 1 | 0 | 30 | [5 empty] | 1 | 0 | 0 | 0 | 0.005 | [17 empty] | 0 | 0 | 1 | 0 | 0.5 |  |  |  |  | 255 | 5.315417 |  | 33.65208 | 45.02917 | 58.33958 | 57.103125 | 69.25625 | 66.09375
231213-48 | 세아 | 시멘트 | 46.65 | 30.73 | 7.78 | 0.56 | 4.7 | 7.6 | 1.98 | 2.84 | 5.12 | 2.93 |  | 1 | 0 | 0 | 25 | 0 | 1 | 0 | 0 | 0.002 | 1 | 0 | 0 | 0 | 0.003 | 0 | 0 | 0 | 0 | 1 | 0 | 0 | 0 | 0 | 0 | 0 | 0.01 | [5 empty] | 0 | 1 | 0 | 0 | 0.4 | 39 | 48 | 9
210802-07 | 세아 | 시멘트 | 50.1 | 29.3 | 8.2 | 1.6 | 3.9 | 5.6 | 1.3 | 3.18 | 5.33 | 2.91 |  | 1 | 0 | 0 | 25 | [5 empty] | 1 | 0 | 0 | 0 | 0.01 | 0 | 0 | 0 | 0 | 0 | 1 | 0 | 0 | 0 | 0 | 0 | 0.03 | [5 empty] | 0 | 0 | 1 | 0 | 0.5 |  |  |  | 73 | 225 | 41.7 |  | 47.4 | 50.7 | 58.9
231213-09 | 세아 | 시멘트 | 46.65 | 30.73 | 7.78 | 0.56 | 4.7 | 7.6 | 1.98 | 2.84 | 5.12 | 2.93 |  | 1 | 0 | 0 | 25 | [5 empty] | 1 | 0 | 0 | 0 | 0.002 | 0 | 0 | 0 | 0 | 1 | 0 | 0 | 0 | 0 | 0 | 0 | 0.01 | [5 empty] | 0 | 1 | 0 | 0 | 0.4 | 4 | 6 | 2
230720-47 | 현대 | 시멘트 | 51.03 | 27.48 | 11.34 | 1.68 | 1.28 | 5.16 | 2.03 | 2.8 | 8.877 |  | 6155 | 0 | 0 | 1 | 40 | [5 empty] | 1 | 0 | 0 | 0 | 0.01 | [17 empty] | 0 | 1 | 0 | 0 | 0.4 | 20 | 26 | 6
231213-26 | 세아 | 시멘트 | 46.65 | 30.73 | 7.78 | 0.56 | 4.7 | 7.6 | 1.98 | 2.84 | 5.12 |  | 6152 | 1 | 0 | 0 | 25 | 0 | 0 | 1 | 0 | 0.002 | 1 | 0 | 0 | 0 | 0.002 | 0 | 0 | 0 | 0 | 1 | 0 | 0 | 0 | 0 | 0 | 0 | 0.01 | [5 empty] | 0 | 1 | 0 | 0 | 0.4 | 18 | 25 | 7
240812-01 | 세아 | 시멘트 | 47.46 | 27.91 | 8.34 | 0.68 | 4.12 | 6.1 | 5.39 | 3.23 | 7.394 |  | 5998 | 1 | 0 | 0 | 25 | 1 | 0 | 0 | 0 | 0.01 | [5 empty] | 0 | 0 | 0 | 0 | 0 | 0 | 0 | 0 | 0 | 0 | 0 | 0 |  |  | 1 | 0 | 0.001 | 0 | 0 | 1 | 0 | 0.5 | 27 | 34 | 7 | 76 |  | 43.8 | 47.3
250222-03 | 세아 | 시멘트 | 49.1 | 27.28 | 11.62 | 1.18 | 4.29 | 5.42 | 1.11 | 0.94 | 12.26 |  | 5.858 | 1 | 0 | 0 | 25 | 1 | 0 | 0 | 0 | 0.02 | [5 empty] | 1 | 0 | 0 | 0 | 0 | 0 | 0 | 0 | 0 | 0 | 0 | 0.01 | 1 | 0.0005 | 1 | 0 | 0.001 | 0 | 1 | 0 | 0 | 0.4 | 1 | 3 | 2
240813-06 | 세아 | 시멘트 | 47.46 | 27.91 | 8.34 | 0.68 | 4.12 | 6.1 | 5.39 | 3.23 | 7.394 |  | 5998 | 1 | 0 | 0 | 25 | 1 | 0 | 0 | 0 | 0.02 | [19 empty] | 1 | 0 | 0.001 | 0 | 1 | 0 | 0 | 0.4 |  |  |  | 240
231023-12 | 현대 | 시멘트 | 49.21 | 29.58 | 11.44 | 1.1 | 1.99 | 4.75 | 1.93 | 3.2 | 7.842 |  | 6245 | 0 | 0 | 1 | 30 | [5 empty] | 1 | 0 | 0 | 0 | 0.01 | [17 empty] | 0 | 0 | 1 | 0 | 0.5 | 0 | 0 | 0 |  | 230 | 5.4 |  | 15.9 | 22.5 | 38.8
230720-16 | 현대 | 시멘트 | 49.51 | 23.98 | 9.87 | 7.26 | 0.4 | 4.66 | 4.32 | 4.4 | 10.746 |  | 5953 | 1 | 0 | 0 | 25 | [5 empty] | 1 | 0 | 0 | 0 | 0.02 | [17 empty] | 0 | 1 | 0 | 0 | 0.4 | 33 | 45 | 12
230321-03 | 세아 | 기포콘크리트 | 46.65 | 30.73 | 7.78 | 0.56 | 4.7 | 7.6 | 1.98 | 2.84 | 5.12 |  | 6152 | 1 | 0 | 0 | 25 | [5 empty] | 1 | 0 | 0 | 0 | 0.02 | [14 empty] | 0 | 1 | 0.015 | 0 | 1 | 0 | 0 | 0.4 |  |  |  |  | 130 | 1.6 |  | 3.3 | 3.7 | 4
231213-40 | 세아 | 시멘트 | 46.65 | 30.73 | 7.78 | 0.56 | 4.7 | 7.6 | 1.98 | 2.84 | 5.12 |  | 6152 | 1 | 0 | 0 | 25 | 0 | 1 | 0 | 0 | 0.005 | [5 empty] | 0 | 0 | 0 | 0 | 1 | 0 | 0 | 0 | 0 | 0 | 0 | 0.01 | [5 empty] | 0 | 1 | 0 | 0 | 0.4 | 8 | 12 | 4
231213-28 | 세아 | 시멘트 | 46.65 | 30.73 | 7.78 | 0.56 | 4.7 | 7.6 | 1.98 | 2.84 | 5.12 |  | 6152 | 1 | 0 | 0 | 25 | 0 | 0 | 1 | 0 | 0.002 | 1 | 0 | 0 | 0 | 0.004 | 0 | 0 | 0 | 0 | 1 | 0 | 0 | 0 | 0 | 0 | 0 | 0.01 | [5 empty] | 0 | 1 | 0 | 0 | 0.4 | 119 | 130 | 11
230720-39 | 현대 | 시멘트 | 51.03 | 27.48 | 11.34 | 1.68 | 1.28 | 5.16 | 2.03 | 2.8 |  | 2.954 | 6155 | 1 | 0 | 0 | 30 | [5 empty] | 1 | 0 | 0 | 0 | 0.01 | [17 empty] | 0 | 1 | 0 | 0 | 0.4 | 16 | 19 | 3
240712-05 | 현대 | 시멘트 | 49.11 | 25.67 | 9.04 | 5.37 | 0.46 | 6.52 | 3.83 | 4.3 |  | 3 | 5987 | 1 | 0 | 0 | 25 | 0 | 0 | 0 | 1 | 0.01 | 1 | 0 | 0 | 0 | 0.005 | [17 empty] | 0 | 0 | 1 | 0 | 0.5 |  |  |  |  | 295 | 5.7 | 9.4 | 32.7 | 36.9 | 48.2
231213-43 | 세아 | 시멘트 | 46.65 | 30.73 | 7.78 | 0.56 | 4.7 | 7.6 | 1.98 | 2.84 |  | 2.93 | 6152 | 1 | 0 | 0 | 25 | 0 | 1 | 0 | 0 | 0.001 | 1 | 0 | 0 | 0 | 0.003 | 0 | 0 | 0 | 0 | 1 | 0 | 0 | 0 | 0 | 0 | 0 | 0.01 | [5 empty] | 0 | 1 | 0 | 0 | 0.4 | 7 | 25 | 18
231213-42 | 세아 | 시멘트 | 46.65 | 30.73 | 7.78 | 0.56 | 4.7 | 7.6 | 1.98 | 2.84 |  | 2.93 | 6152 | 1 | 0 | 0 | 25 | 0 | 1 | 0 | 0 | 0.001 | 1 | 0 | 0 | 0 | 0.002 | 0 | 0 | 0 | 0 | 1 | 0 | 0 | 0 | 0 | 0 | 0 | 0.01 | [5 empty] | 0 | 1 | 0 | 0 | 0.4 | 12 | 19 | 7
221206-06 | 현대 | 시멘트 | 51.65 | 28.93 | 11.68 | 0.96 | 0.64 | 3.14 | 3 | 4.2 |  | 2.941 | 6042 | 0 | 0 | 1 | 20 | [5 empty] | 1 | 0 | 0 | 0 | 0.02 | [17 empty] | 0 | 0 | 1 | 0 | 0.5 |  |  |  |  | 200 | 14.8 |  | 47.8375 | 49.8125 | 56.4
231213-52 | 세아 | 시멘트 | 46.65 | 30.73 | 7.78 | 0.56 | 4.7 | 7.6 | 1.98 | 2.84 |  | 2.93 | 6152 | 1 | 0 | 0 | 25 | 0 | 1 | 0 | 0 | 0.003 | 1 | 0 | 0 | 0 | 0.002 | 0 | 0 | 0 | 0 | 1 | 0 | 0 | 0 | 0 | 0 | 0 | 0.01 | [5 empty] | 0 | 1 | 0 | 0 | 0.4 | 27 | 35 | 8
240612-08 | 세아 | 시멘트 | 47.46 | 27.91 | 8.34 | 0.68 | 4.12 | 6.1 | 5.39 | 3.23 |  | 2.97 | 5998 | 1 | 0 | 0 | 25 | 0 | 1 | 0 | 0 | 0.007 | 1 | 0 | 0 | 0 | 0.005 | [14 empty] | 1 | 0 | 0.001 | 0 | 1 | 0 | 0 | 0.4 | 51 | 58 | 7
250220-03 | 현대 | 시멘트 | 46.7 | 31.2 | 11.2 | 3.18 | 0.573 | 4.04 | 3.107 | 4.5 |  | 3.02 | 7127 | 1 | 0 | 0 | 25 | 1 | 0 | 0 | 0 | 0.03 | [5 empty] | 0 | 0 | 0 | 0 | 0 | 0 | 0 | 0 | 0 | 0 | 0 | 0 | 1 | 0.0005 | 1 | 0 | 0.001 | 0 | 0 | 1 | 0 | 0.5 |  |  |  |  | 172.5 | 21.8 | 24.5 | 37.8 |  | 61.5
240206-U50-QC50 | 세아 | 시멘트 | 47.46 | 27.91 | 8.34 | 0.68 | 4.12 | 6.1 | 5.39 | 3.23 |  | 2.97 | 5998 | 1 | 0 | 0 | 25 | 1 | 0 | 0 | 0 | 0.01 | [22 empty] | 0 | 0 | 1 | 0 | 0.5 | 20 | 27 | 7 |  | 235 | 0.7 |  | 29 | 46.2 | 45.1
230804-05 | 세아 | 시멘트 | 46.65 | 30.73 | 7.78 | 0.56 | 4.7 | 7.6 | 1.98 | 2.84 |  | 2.93 | 6152 | 1 | 0 | 0 | 25 | [5 empty] | 0 | 1 | 0 | 0 | 0.004 | 0 | 0 | 0 | 0 | 1 | 0 | 0 | 0 | 0 | 0 | 0 | 0.01 | [5 empty] | 0 | 0 | 1 | 0 | 0.5 |  |  |  |  | 205 | 27.8 |  | 51.8 | 60.1 | 65.1
250207-05 | 세아 | 시멘트 | 49.1 | 27.28 | 11.62 | 1.18 | 4.29 | 5.42 | 1.11 |  | 12.26 | 2.97 | 5.858 | 1 | 0 | 0 | 25 | 1 | 0 | 0 | 0 | 0.01 | [5 empty] | 0 | 0 | 0 | 0 | 0 | 0 | 0 | 0 | 0 | 0 | 0 | 0 | 1 | 0.0005 | 1 | 0 | 0.001 | 0 | 1 | 0 | 0 | 0.4 |  |  |  | 60
230720-10 | 현대 | 시멘트 | 49.51 | 23.98 | 9.87 | 7.26 | 0.4 | 4.66 | 4.32 |  | 10.746 | 2.905 | 5953 | 0 | 1 | 0 | 35 | [5 empty] | 1 | 0 | 0 | 0 | 0.02 | [17 empty] | 0 | 1 | 0 | 0 | 0.4 | 78 | 85 | 7
210713-07 | 세아 | 시멘트 | 49.07 | 29.81 | 7.83 | 1.94 | 3.44 | 6.36 | 1.55 |  | 5.45 | 2.91 | 5994 | 0 | 0 | 1 | 40 | [5 empty] | 1 | 0 | 0 | 0 | 0.015 | 0 | 0 | 0 | 1 | 0 | 0 | 0 | 0 | 0 | 0 | 0 | 0.007 | [5 empty] | 0 | 0 | 1 | 0 | 0.5 |  |  |  | 137 | 235 | 5 |  | 10 | 12 | 26.2
231023-08 | 현대 | 시멘트 | 43.95 | 24.07 | 10.81 | 3.19 | 0.74 | 9.05 | 8.19 |  | 7.556 | 3.3 | 6285 | 0 | 0 | 1 | 30 | [5 empty] | 1 | 0 | 0 | 0 | 0.01 | [17 empty] | 0 | 0 | 1 | 0 | 0.5 | 12 | 21 | 9 |  | 202.5 | 7.1 |  | 45.8 | 46.6 | 55.8
231213-17 | 세아 | 시멘트 | 46.65 | 30.73 | 7.78 | 0.56 | 4.7 | 7.6 | 1.98 |  | 5.12 | 2.93 | 6152 | 1 | 0 | 0 | 25 | 0 | 0 | 1 | 0 | 0.003 | [5 empty] | 0 | 0 | 0 | 0 | 1 | 0 | 0 | 0 | 0 | 0 | 0 | 0.01 | [5 empty] | 0 | 1 | 0 | 0 | 0.4 | 11 | 14 | 3
210624-04 | 세아 | 시멘트 | 49.07 | 29.81 | 7.83 | 1.94 | 3.44 | 6.36 | 1.55 |  | 5.45 | 2.91 | 5994 | 1 | 0 | 0 | 25 | [5 empty] | 1 | 0 | 0 | 0 | 0.01 | 0 | 0 | 0 | 1 | 0 | 0 | 0 | 0 | 0 | 0 | 0 | 0.01 | [5 empty] | 0 | 0 | 1 | 0 | 0.5 |  |  |  | 21 | 212.5 | 30.2 |  | 36.3 | 43.1 | 67.2
221206-08 | 현대 | 시멘트 | 51.65 | 28.93 | 11.68 | 0.96 | 0.64 | 3.14 | 3 |  | 8.221 | 2.941 | 6042 | 0 | 0 | 1 | 40 | [5 empty] | 1 | 0 | 0 | 0 | 0.02 | [17 empty] | 0 | 0 | 1 | 0 | 0.5 |  |  |  |  | 205 | 19.5 |  | 45.75625 | 66.4375 | 69.4
240710-02 | 현대 | 시멘트 | 49.11 | 25.67 | 9.04 | 5.37 | 0.46 | 6.52 | 3.83 |  | 7.526 | 3 | 5987 | 1 | 0 | 0 | 25 | 1 | 0 | 0 | 0 | 0.015 | [22 empty] | 0 | 0 | 1 | 0 | 0.5 | [5 empty] | 24.4
210701-02 | 세아 | 시멘트 | 49.07 | 29.81 | 7.83 | 1.94 | 3.44 | 6.36 | 1.55 |  | 5.45 | 2.91 | 5994 | 1 | 0 | 0 | 25 | [5 empty] | 1 | 0 | 0 | 0 | 0.01 | 0 | 0 | 0 | 1 | 0 | 0 | 0 | 0 | 0 | 0 | 0 | 0.01 | [5 empty] | 0 | 0 | 1 | 0 | 0.5 |  |  |  | 23 | 222.5 | 25.6 |  | 34.5 | 45.1 | 70.3
240612-16 | 세아 | 시멘트 | 47.46 | 27.91 | 8.34 | 0.68 | 4.12 | 6.1 | 5.39 |  | 7.394 | 2.97 | 5998 | 1 | 0 | 0 | 25 | 0 | 0 | 1 | 0 | 0.0015 | 1 | 0 | 0 | 0 | 0.005 | [14 empty] | 1 | 0 | 0.001 | 0 | 1 | 0 | 0 | 0.4 | 17 | 25 | 8

## 원본독립변수
Index | Class1 | Class2 | CaO | Al2O3 | SiO2 | Fe2O3 | SO3 | MgO | etc | FM | MeanV | Density | Blain | HG | AG | DG | Gyp_per | CA_Before | GS_Before | JA_Before | CS_Before | Delay_Bf_per | CA_after | BA_after | CS_after | SC_after | Delay_Af_per | ZS_Before | ZS_Milling | ZS_After | H2O2_After | IS_Before | FeCl2_After | FeS_After | I_Before | ZX_Before | PP_Before | MS_Before | H2S_per | LC_brfore | Hard_per | SPP_before | SPP_after | FlowRate_per | WC35 | WC40 | WC50 | W60 | WC_per
231023-02 | 현대 | 시멘트 | 50.07 | 29.69 | 9.64 | 2.75 | 0.7 | 3.73 | 3.42 | 3.5 | 7.394 | 3.1 | 6286 | 1 | 0 | 0 | 20 | [5 empty] | 1 | 0 | 0 | 0 | 0.01 | [17 empty] | 0 | 0 | 1 | 0 | 0.5
230411-01 | 세아 | 시멘트 | 46.65 | 30.73 | 7.78 | 0.56 | 4.7 | 7.6 | 1.98 | 2.84 | 5.12 | 2.93 | 6152 | 1 | 0 | 0 | 25 | [5 empty] | 1 | 0 | 0 | 0 | 0.01 | 0 | 0 | 0 | 0 | 0 | 0 | 1 | 0 | 0 | 0 | 0 | 0 | [5 empty] | 0 | 0 | 1 | 0 | 0.5
230406-02 | 세아 | 기포콘크리트 | 46.65 | 30.73 | 7.78 | 0.56 | 4.7 | 7.6 | 1.98 | 2.84 | 5.12 | 2.93 | 6152 | 1 | 0 | 0 | 25 | [5 empty] | 1 | 0 | 0 | 0 | 0.01 | [14 empty] | 0 | 1 | 0.02 | 1 | 0 | 0 | 0 | 0.35
230316-05 | 세아 | 기포콘크리트 | 46.65 | 30.73 | 7.78 | 0.56 | 4.7 | 7.6 | 1.98 | 2.84 | 5.12 | 2.93 | 6152 | 1 | 0 | 0 | 25 | [5 empty] | 1 | 0 | 0 | 0 | 0.01 | [14 empty] | 0 | 1 | 0.01 | 1 | 0 | 0 | 0 | 0.35
210713-03 | 세아 | 시멘트 | 49.07 | 29.81 | 7.83 | 1.94 | 3.44 | 6.36 | 1.55 | 3.18 | 5.45 | 2.91 | 5994 | 1 | 0 | 0 | 25 | [5 empty] | 1 | 0 | 0 | 0 | 0.015 | 0 | 0 | 0 | 1 | 0 | 0 | 0 | 0 | 0 | 0 | 0 | 0.007 | [5 empty] | 0 | 0 | 1 | 0 | 0.5
240708-08 | 세아 | 시멘트 | 47.46 | 27.91 | 8.34 | 0.68 | 4.12 | 6.1 | 5.39 | 3.23 | 7.394 | 2.97 | 5998 | 1 | 0 | 0 | 25 | [5 empty] | 0 | 0 | 1 | 0 | 0.02 | [14 empty] | 1 | 0 | 0.001 | 0 | 1 | 0 | 0 | 0.4
230720-13 | 현대 | 시멘트 | 49.51 | 23.98 | 9.87 | 7.26 | 0.4 | 4.66 | 4.32 | 4.4 | 10.746 | 2.905 | 5953 | 1 | 0 | 0 | 30 | [5 empty] | 1 | 0 | 0 | 0 | 0.01 | [17 empty] | 0 | 1 | 0 | 0 | 0.4
230720-33 | 현대 | 시멘트 | 51.03 | 27.48 | 11.34 | 1.68 | 1.28 | 5.16 | 2.03 | 2.8 | 8.877 | 2.954 | 6155 | 0 | 1 | 0 | 20 | [5 empty] | 1 | 0 | 0 | 0 | 0.02 | [17 empty] | 0 | 1 | 0 | 0 | 0.4
240718-01 | 현대 | 시멘트 | 49.11 | 25.67 | 9.04 | 5.37 | 0.46 | 6.52 | 3.83 | 4.3 | 7.526 | 3 | 5987 | 1 | 0 | 0 | 25 | 1 | 0 | 0 | 0 | 0.01 | [22 empty] | 0 | 1 | 0 | 0 | 0.4
240206-A75-QC25 | 세아 | 시멘트 | 47.46 | 27.91 | 8.34 | 0.68 | 4.12 | 6.1 | 5.39 | 3.23 | 10.655 | 2.97 | 5998 | 1 | 0 | 0 | 25 | 1 | 0 | 0 | 0 | 0.01 | [22 empty] | 0 | 0 | 1 | 0 | 0.5
231213-34 | 세아 | 시멘트 | 46.65 | 30.73 | 7.78 | 0.56 | 4.7 | 7.6 | 1.98 | 2.84 | 5.12 | 2.93 | 6152 | 1 | 0 | 0 | 25 | 0 | 0 | 1 | 0 | 0.003 | 1 | 0 | 0 | 0 | 0.005 | 0 | 0 | 0 | 0 | 1 | 0 | 0 | 0 | 0 | 0 | 0 | 0.01 | [5 empty] | 0 | 1 | 0 | 0 | 0.4
240806-07 | 세아 | 시멘트 | 47.46 | 27.91 | 8.34 | 0.68 | 4.12 | 6.1 | 5.39 | 3.23 | 7.394 | 2.97 | 5998 | 1 | 0 | 0 | 25 | 1 | 0 | 0 | 0 | 0.01 | [5 empty] | 0 | 0 | 1 | 0 | 0 | 0 | 0 | 0 | 0 | 0 | 0 | 0.01 |  |  | 1 | 0 | 0.001 | 0 | 0 | 1 | 0 | 0.5
240206-SS90-QB10 | 세아 | 시멘트 | 47.46 | 27.91 | 8.34 | 0.68 | 4.12 | 6.1 | 5.39 | 3.23 | 7.394 | 2.97 | 5998 | 1 | 0 | 0 | 25 | 1 | 0 | 0 | 0 | 0.01 | [22 empty] | 0 | 0 | 1 | 0 | 0.5
230718-25 | 현대 | 시멘트 | 51.03 | 27.48 | 11.34 | 1.68 | 1.28 | 5.16 | 2.03 | 2.8 | 8.877 | 2.954 | 6155 | 0 | 0 | 1 | 40 | [5 empty] | 1 | 0 | 0 | 0 | 0.01 | [17 empty] | 0 | 0 | 1 | 0 | 0.5
240708-07 | 세아 | 시멘트 | 47.46 | 27.91 | 8.34 | 0.68 | 4.12 | 6.1 | 5.39 | 3.23 | 7.394 | 2.97 | 5998 | 1 | 0 | 0 | 25 | [5 empty] | 0 | 0 | 1 | 0 | 0.015 | [14 empty] | 1 | 0 | 0.001 | 0 | 1 | 0 | 0 | 0.4
230111-07 | 현대 | 시멘트 | 50.43 | 27.52 | 11.81 | 1.51 | 1.04 | 5.04 | 2.65 | 2.7 | 9.854 | 2.936 | 5078 | 0 | 0 | 1 | 30 | [5 empty] | 1 | 0 | 0 | 0 | 0.01 | [17 empty] | 0 | 1 | 0 | 0 | 0.4
231213-11 | 세아 | 시멘트 | 46.65 | 30.73 | 7.78 | 0.56 | 4.7 | 7.6 | 1.98 | 2.84 | 5.12 | 2.93 | 6152 | 1 | 0 | 0 | 25 | [5 empty] | 1 | 0 | 0 | 0 | 0.004 | 0 | 0 | 0 | 0 | 1 | 0 | 0 | 0 | 0 | 0 | 0 | 0.01 | [5 empty] | 0 | 1 | 0 | 0 | 0.4
230804-04 | 세아 | 시멘트 | 46.65 | 30.73 | 7.78 | 0.56 | 4.7 | 7.6 | 1.98 | 2.84 | 5.12 | 2.93 | 6152 | 1 | 0 | 0 | 25 | [5 empty] | 0 | 1 | 0 | 0 | 0.003 | 0 | 0 | 0 | 0 | 1 | 0 | 0 | 0 | 0 | 0 | 0 | 0.01 | [5 empty] | 0 | 0 | 1 | 0 | 0.5
250207-06 | 세아 | 시멘트 | 49.1 | 27.28 | 11.62 | 1.18 | 4.29 | 5.42 | 1.11 | 3.36 | 12.26 | 2.97 | 5.858 | 1 | 0 | 0 | 25 | 1 | 0 | 0 | 0 | 0.01 | [5 empty] | 1 | 0 | 0 | 0 | 0 | 0 | 0 | 0 | 0 | 0 | 0 | 0.005 | 1 | 0.0005 | 1 | 0 | 0.001 | 0 | 1 | 0 | 0 | 0.4
231213-14 | 세아 | 시멘트 | 46.65 | 30.73 | 7.78 | 0.56 | 4.7 | 7.6 | 1.98 | 2.84 | 5.12 | 2.93 | 6152 | 1 | 0 | 0 | 25 | [5 empty] | 1 | 0 | 0 | 0 | 0.01 | 0 | 0 | 0 | 0 | 1 | 0 | 0 | 0 | 0 | 0 | 0 | 0.01 | [5 empty] | 0 | 1 | 0 | 0 | 0.4
240206-U80-QB20 | 세아 | 시멘트 | 47.46 | 27.91 | 8.34 | 0.68 | 4.12 | 6.1 | 5.39 | 3.23 | 7.394 | 2.97 | 5998 | 1 | 0 | 0 | 25 | 1 | 0 | 0 | 0 | 0.01 | [22 empty] | 0 | 0 | 1 | 0 | 0.5
250221-10 | 세아 | 시멘트 | 49.1 | 27.28 | 11.62 | 1.18 | 4.29 | 5.42 | 1.11 | 1.94 | 12.26 | 2.97 | 5.858 | 1 | 0 | 0 | 25 | 1 | 0 | 0 | 0 | 0.01 | [5 empty] | 1 | 0 | 0 | 0 | 0 | 0 | 0 | 0 | 0 | 0 | 0 | 0.01 | 1 | 0.0005 | 1 | 0 | 0.001 | 0 | 1 | 0 | 0 | 0.4
240709-09 | 현대 | 시멘트 | 49.11 | 25.67 | 9.04 | 5.37 | 0.46 | 6.52 | 3.83 | 4.3 | 7.526 | 3 | 5987 | 1 | 0 | 0 | 25 | 1 | 0 | 0 | 0 | 0.015 | 1 | 0 | 0 | 0 | 0.005 | [14 empty] | 1 | 1 | 0.015 | 0 | 0 | 1 | 0 | 0.5
240206-Z80-QB20 | 세아 | 시멘트 | 47.46 | 27.91 | 8.34 | 0.68 | 4.12 | 6.1 | 5.39 | 3.23 | 7.394 | 2.97 | 5998 | 1 | 0 | 0 | 25 | 1 | 0 | 0 | 0 | 0.01 | [22 empty] | 0 | 0 | 1 | 0 | 0.5
240206-Z70-QB30 | 세아 | 시멘트 | 47.46 | 27.91 | 8.34 | 0.68 | 4.12 | 6.1 | 5.39 | 3.23 | 7.394 | 2.97 | 5998 | 1 | 0 | 0 | 25 | 1 | 0 | 0 | 0 | 0.01 | [22 empty] | 0 | 0 | 1 | 0 | 0.5
231213-56 | 세아 | 시멘트 | 46.65 | 30.73 | 7.78 | 0.56 | 4.7 | 7.6 | 1.98 | 2.84 | 5.12 | 2.93 | 6152 | 1 | 0 | 0 | 25 | 0 | 1 | 0 | 0 | 0.005 | 1 | 0 | 0 | 0 | 0.005 | 0 | 0 | 0 | 0 | 1 | 0 | 0 | 0 | 0 | 0 | 0 | 0.01 | [5 empty] | 0 | 1 | 0 | 0 | 0.4
231023-06 | 현대 | 시멘트 | 43.95 | 24.07 | 10.81 | 3.19 | 0.74 | 9.05 | 8.19 | 4.4 | 7.556 | 3.3 | 6285 | 1 | 0 | 0 | 20 | [5 empty] | 1 | 0 | 0 | 0 | 0.01 | [17 empty] | 0 | 0 | 1 | 0 | 0.5
230720-18 | 현대 | 시멘트 | 49.51 | 23.98 | 9.87 | 7.26 | 0.4 | 4.66 | 4.32 | 4.4 | 10.746 | 2.905 | 5953 | 1 | 0 | 0 | 35 | [5 empty] | 1 | 0 | 0 | 0 | 0.02 | [17 empty] | 0 | 1 | 0 | 0 | 0.4
231213-24 | 세아 | 시멘트 | 46.65 | 30.73 | 7.78 | 0.56 | 4.7 | 7.6 | 1.98 | 2.84 | 5.12 | 2.93 | 6152 | 1 | 0 | 0 | 25 | 0 | 0 | 1 | 0 | 0.001 | 1 | 0 | 0 | 0 | 0.005 | 0 | 0 | 0 | 0 | 1 | 0 | 0 | 0 | 0 | 0 | 0 | 0.01 | [5 empty] | 0 | 1 | 0 | 0 | 0.4
230804-08 | 세아 | 시멘트 | 46.65 | 30.73 | 7.78 | 0.56 | 4.7 | 7.6 | 1.98 | 2.84 | 5.12 | 2.93 | 6152 | 1 | 0 | 0 | 25 | [5 empty] | 1 | 0 | 0 | 0 | 0.01 | 0 | 0 | 0 | 0 | 1 | 0 | 0 | 0 | 0 | 0 | 0 | 0.01 | [5 empty] | 0 | 0 | 1 | 0 | 0.5
230321-08 | 세아 | 기포콘크리트 | 46.65 | 30.73 | 7.78 | 0.56 | 4.7 | 7.6 | 1.98 | 2.84 | 5.12 | 2.93 | 6152 | 1 | 0 | 0 | 25 | [5 empty] | 1 | 0 | 0 | 0 | 0.015 | [14 empty] | 0 | 1 | 0.015 | 0 | 1 | 0 | 0 | 0.4
240812-03 | 세아 | 시멘트 | 47.46 | 27.91 | 8.34 | 0.68 | 4.12 | 6.1 | 5.39 | 3.23 | 7.394 | 2.97 | 5998 | 1 | 0 | 0 | 25 | 1 | 0 | 0 | 0 | 0.01 | [5 empty] | 0 | 0 | 0 | 0 | 0 | 0 | 0 | 1 | 0 | 0 | 0 | 0.02 |  |  | 1 | 0 | 0.001 | 0 | 1 | 0 | 0 | 0.4
221206-02 | 현대 | 시멘트 | 51.65 | 28.93 | 11.68 | 0.96 | 0.64 | 3.14 | 3 | 4.2 | 9.723 | 2.941 | 5101 | 0 | 0 | 1 | 20 | [5 empty] | 1 | 0 | 0 | 0 | 0.02 | [17 empty] | 0 | 0 | 1 | 0 | 0.5
250207-07 | 세아 | 시멘트 | 49.1 | 27.28 | 11.62 | 1.18 | 4.29 | 5.42 | 1.11 | 3.36 | 12.26 | 2.97 | 5.858 | 1 | 0 | 0 | 25 | 1 | 0 | 0 | 0 | 0.01 | [5 empty] | 1 | 0 | 0 | 0 | 0 | 0 | 0 | 0 | 0 | 0 | 0 | 0.01 | 1 | 0.0005 | 1 | 0 | 0.001 | 0 | 1 | 0 | 0 | 0.4
240708-04 | 세아 | 시멘트 | 47.46 | 27.91 | 8.34 | 0.68 | 4.12 | 6.1 | 5.39 | 3.23 | 7.394 | 2.97 | 5998 | 1 | 0 | 0 | 25 | 0 | 0 | 0 | 1 | 0.02 | [19 empty] | 1 | 0 | 0.001 | 0 | 0 | 1 | 0 | 0.5
231108-11 | 현대 | 시멘트 | 49.7 | 28.5 | 9.68 | 4.87 | 0.555 | 2.95 | 3.745 | 4.9 | 7.841 | 2.9 | 6041 | 1 | 0 | 0 | 25 | [5 empty] | 1 | 0 | 0 | 0 | 0.01 | [17 empty] | 0 | 0 | 1 | 0 | 0.5
240814-04 | 세아 | 시멘트 | 47.46 | 27.91 | 8.34 | 0.68 | 4.12 | 6.1 | 5.39 | 3.23 | 7.394 | 2.97 | 5998 | 1 | 0 | 0 | 25 | [5 empty] | 1 | 0 | 0 | 0 | 0.005 | 1 | 0 | 0 | 0 | 0 | 0 | 0 | 0 | 0 | 0 | 0 | 0.01 |  |  | 1 | 0 | 0.001 | 0 | 1 | 0 | 0 | 0.4
210802-02 | 세아 | 시멘트 | 50.1 | 29.3 | 8.2 | 1.6 | 3.9 | 5.6 | 1.3 | 3.18 | 5.33 | 2.91 | 6045 | 1 | 0 | 0 | 25 | [5 empty] | 1 | 0 | 0 | 0 | 0.01 | 0 | 0 | 0 | 0 | 1 | 0 | 0 | 0 | 0 | 0 | 0 | 0.01 | [5 empty] | 0 | 0 | 1 | 0 | 0.5
240722-01 | 현대 | 시멘트 | 49.11 | 25.67 | 9.04 | 5.37 | 0.46 | 6.52 | 3.83 | 4.3 | 7.526 | 3 | 5987 | 1 | 0 | 0 | 25 | 1 | 0 | 0 | 1 | 0.02 | 1 | 0 | 0 | 0 | 0.005 | [17 empty] | 0 | 0 | 1 | 0 | 0.5
230406-03 | 세아 | 기포콘크리트 | 46.65 | 30.73 | 7.78 | 0.56 | 4.7 | 7.6 | 1.98 | 2.84 | 5.12 | 2.93 | 6152 | 1 | 0 | 0 | 25 | [5 empty] | 1 | 0 | 0 | 0 | 0.01 | [14 empty] | 0 | 1 | 0.02 | 1 | 0 | 0 | 0 | 0.35
240206-U70-QB30 | 세아 | 시멘트 | 47.46 | 27.91 | 8.34 | 0.68 | 4.12 | 6.1 | 5.39 | 3.23 | 7.394 | 2.97 | 5998 | 1 | 0 | 0 | 25 | 1 | 0 | 0 | 0 | 0.01 | [22 empty] | 0 | 0 | 1 | 0 | 0.5
231108-18 | 현대 | 시멘트 | 51.2 | 29.8 | 12 | 0.55 | 1.44 | 3.43 | 1.58 | 3.1 | 7.214 | 2.8 | 6208 | 1 | 0 | 0 | 20 | [5 empty] | 1 | 0 | 0 | 0 | 0.01 | [17 empty] | 0 | 0 | 1 | 0 | 0.5
240812-15 | 세아 | 시멘트 | 47.46 | 27.91 | 8.34 | 0.68 | 4.12 | 6.1 | 5.39 | 3.23 | 7.394 | 2.97 | 5998 | 1 | 0 | 0 | 25 | 1 | 0 | 0 | 0 | 0.02 | [5 empty] | 0 | 0 | 0 | 0 | 0 | 0 | 0 | 0 | 0 | 0 | 0 | 0 |  |  | 1 | 0 | 0.001 | 0 | 0 | 1 | 0 | 0.5
240612-18 | 세아 | 시멘트 | 47.46 | 27.91 | 8.34 | 0.68 | 4.12 | 6.1 | 5.39 | 3.23 | 7.394 | 2.97 | 5998 | 1 | 0 | 0 | 25 | 0 | 0 | 1 | 0 | 0.002 | 1 | 0 | 0 | 0 | 0.01 | [14 empty] | 1 | 0 | 0.001 | 0 | 1 | 0 | 0 | 0.4
240612-14 | 세아 | 시멘트 | 47.46 | 27.91 | 8.34 | 0.68 | 4.12 | 6.1 | 5.39 | 3.23 | 7.394 | 2.97 | 5998 | 1 | 0 | 0 | 25 | 0 | 0 | 1 | 0 | 0.0005 | 1 | 0 | 0 | 0 | 0.005 | [14 empty] | 1 | 0 | 0.001 | 0 | 1 | 0 | 0 | 0.4
231213-39 | 세아 | 시멘트 | 46.65 | 30.73 | 7.78 | 0.56 | 4.7 | 7.6 | 1.98 | 2.84 | 5.12 | 2.93 | 6152 | 1 | 0 | 0 | 25 | 0 | 1 | 0 | 0 | 0.004 | [5 empty] | 0 | 0 | 0 | 0 | 1 | 0 | 0 | 0 | 0 | 0 | 0 | 0.01 | [5 empty] | 0 | 1 | 0 | 0 | 0.4
210713-04 | 세아 | 시멘트 | 49.07 | 29.81 | 7.83 | 1.94 | 3.44 | 6.36 | 1.55 | 3.18 | 5.45 | 2.91 | 5994 | 1 | 0 | 0 | 25 | [5 empty] | 1 | 0 | 0 | 0 | 0.015 | 0 | 0 | 0 | 1 | 0 | 0 | 0 | 0 | 0 | 0 | 0 | 0.007 | [5 empty] | 0 | 0 | 1 | 0 | 0.5
240206-Z75-QC25 | 세아 | 시멘트 | 47.46 | 27.91 | 8.34 | 0.68 | 4.12 | 6.1 | 5.39 | 3.23 | 10.655 | 2.97 | 5998 | 1 | 0 | 0 | 25 | 1 | 0 | 0 | 0 | 0.01 | [22 empty] | 0 | 0 | 1 | 0 | 0.5
210624-01 | 세아 | 시멘트 | 49.07 | 29.81 | 7.83 | 1.94 | 3.44 | 6.36 | 1.55 | 3.18 | 5.45 | 2.91 | 5994 | 1 | 0 | 0 | 25 | [5 empty] | 1 | 0 | 0 | 0 | 0.01 | 0 | 0 | 0 | 0 | 0 | 0 | 0 | 0 | 0 | 0 | 0 | 0 | [5 empty] | 0 | 0 | 1 | 0 | 0.5
231213-27 | 세아 | 시멘트 | 46.65 | 30.73 | 7.78 | 0.56 | 4.7 | 7.6 | 1.98 | 2.84 | 5.12 | 2.93 | 6152 | 1 | 0 | 0 | 25 | 0 | 0 | 1 | 0 | 0.002 | 1 | 0 | 0 | 0 | 0.003 | 0 | 0 | 0 | 0 | 1 | 0 | 0 | 0 | 0 | 0 | 0 | 0.01 | [5 empty] | 0 | 1 | 0 | 0 | 0.4
250207-10 | 세아 | 시멘트 | 49.1 | 27.28 | 11.62 | 1.18 | 4.29 | 5.42 | 1.11 | 3.36 | 12.26 | 2.97 | 5.858 | 1 | 0 | 0 | 25 | 1 | 0 | 0 | 0 | 0.01 | [5 empty] | 0 | 0 | 0 | 0 | 1 | 0 | 0 | 0 | 0 | 0 | 0 | 0.01 | 1 | 0.0005 | 1 | 0 | 0.001 | 0 | 1 | 0 | 0 | 0.4
231213-51 | 세아 | 시멘트 | 46.65 | 30.73 | 7.78 | 0.56 | 4.7 | 7.6 | 1.98 | 2.84 | 5.12 | 2.93 | 6152 | 1 | 0 | 0 | 25 | 0 | 1 | 0 | 0 | 0.003 | 1 | 0 | 0 | 0 | 0.001 | 0 | 0 | 0 | 0 | 1 | 0 | 0 | 0 | 0 | 0 | 0 | 0.01 | [5 empty] | 0 | 1 | 0 | 0 | 0.4
210720-02 | 세아 | 시멘트 | 50.1 | 29.3 | 8.2 | 1.6 | 3.9 | 5.6 | 1.3 | 3.18 | 5.33 | 2.91 | 6045 | 0 | 0 | 1 | 32 | [5 empty] | 1 | 0 | 0 | 0 | 0.015 | 0 | 0 | 0 | 1 | 0 | 0 | 0 | 0 | 0 | 0 | 0 | 0.01 | [5 empty] | 0 | 0 | 1 | 0 | 0.5
240612-05 | 세아 | 시멘트 | 47.46 | 27.91 | 8.34 | 0.68 | 4.12 | 6.1 | 5.39 | 3.23 | 7.394 | 2.97 | 5998 | 1 | 0 | 0 | 25 | 1 | 0 | 0 | 0 | 0.01 | 1 | 0 | 0 | 0 | 0.015 | [14 empty] | 1 | 0 | 0.001 | 0 | 1 | 0 | 0 | 0.4
210720-01 | 세아 | 시멘트 | 50.1 | 29.3 | 8.2 | 1.6 | 3.9 | 5.6 | 1.3 | 3.18 | 5.33 | 2.91 | 6045 | 0 | 0 | 1 | 30 | [5 empty] | 1 | 0 | 0 | 0 | 0.015 | 0 | 0 | 0 | 1 | 0 | 0 | 0 | 0 | 0 | 0 | 0 | 0.01 | [5 empty] | 0 | 0 | 1 | 0 | 0.5
210624-03 | 세아 | 시멘트 | 49.07 | 29.81 | 7.83 | 1.94 | 3.44 | 6.36 | 1.55 | 3.18 | 5.45 | 2.91 | 5994 | 1 | 0 | 0 | 25 | [5 empty] | 1 | 0 | 0 | 0 | 0.01 | 0 | 0 | 0 | 1 | 0 | 0 | 0 | 0 | 0 | 0 | 0 | 0.007 | [5 empty] | 0 | 0 | 1 | 0 | 0.5
210716-CA50-CS50 | 세아 | 시멘트 | 50.1 | 29.3 | 8.2 | 1.6 | 3.9 | 5.6 | 1.3 | 3.18 | 5.33 | 2.91 | 6045 | 1 | 0 | 0 | 25 | [5 empty] | 1 | 0 | 0 | 0 | 0.012 | 0 | 0 | 0 | 1 | 0 | 0 | 0 | 0 | 0 | 0 | 0 | 0.01 | [5 empty] | 0 | 0 | 1 | 0 | 0.5
231023-10 | 현대 | 시멘트 | 49.21 | 29.58 | 11.44 | 1.1 | 1.99 | 4.75 | 1.93 | 3.2 | 7.842 | 2.9 | 6245 | 1 | 0 | 0 | 20 | [5 empty] | 1 | 0 | 0 | 0 | 0.01 | [17 empty] | 0 | 0 | 1 | 0 | 0.5
230720-25 | 현대 | 시멘트 | 49.51 | 23.98 | 9.87 | 7.26 | 0.4 | 4.66 | 4.32 | 4.4 | 10.746 | 2.905 | 5953 | 0 | 0 | 1 | 40 | [5 empty] | 1 | 0 | 0 | 0 | 0.02 | [17 empty] | 0 | 1 | 0 | 0 | 0.4
240806-06 | 세아 | 시멘트 | 47.46 | 27.91 | 8.34 | 0.68 | 4.12 | 6.1 | 5.39 | 3.23 | 7.394 | 2.97 | 5998 | 1 | 0 | 0 | 25 | 1 | 0 | 0 | 0 | 0.01 | [5 empty] | 0 | 0 | 0 | 0 | 0 | 0 | 0 | 1 | 0 | 0 | 0 | 0.02 |  |  | 1 | 0 | 0.001 | 0 | 0 | 1 | 0 | 0.5
221108-07 | 현대 | 시멘트 | 50.43 | 27.52 | 11.81 | 1.51 | 1.04 | 5.04 | 2.65 | 2.7 | 7.865 | 2.936 | 6104 | 0 | 0 | 1 | 30 | [5 empty] | 1 | 0 | 0 | 0 | 0.02 | [17 empty] | 0 | 0 | 1 | 0 | 0.5
210720-05 | 세아 | 시멘트 | 50.1 | 29.3 | 8.2 | 1.6 | 3.9 | 5.6 | 1.3 | 3.18 | 5.33 | 2.91 | 6045 | 0 | 0 | 1 | 38 | [5 empty] | 1 | 0 | 0 | 0 | 0.015 | 0 | 0 | 0 | 1 | 0 | 0 | 0 | 0 | 0 | 0 | 0 | 0.01 | [5 empty] | 0 | 0 | 1 | 0 | 0.5
230720-34 | 현대 | 시멘트 | 51.03 | 27.48 | 11.34 | 1.68 | 1.28 | 5.16 | 2.03 | 2.8 | 8.877 | 2.954 | 6155 | 0 | 1 | 0 | 25 | [5 empty] | 1 | 0 | 0 | 0 | 0.02 | [17 empty] | 0 | 1 | 0 | 0 | 0.4
221102-21 | 현대 | 시멘트 | 50.43 | 27.52 | 11.81 | 1.51 | 1.04 | 5.04 | 2.65 | 2.7 | 9.854 | 2.936 | 5078 | 1 | 0 | 0 | 25 | [5 empty] | 1 | 0 | 0 | 0 | 0.005 | [17 empty] | 0 | 1 | 0 | 0 | 0.4
230411-02 | 세아 | 시멘트 | 46.65 | 30.73 | 7.78 | 0.56 | 4.7 | 7.6 | 1.98 | 2.84 | 5.12 | 2.93 | 6152 | 1 | 0 | 0 | 25 | [5 empty] | 1 | 0 | 0 | 0 | 0.01 | 0 | 0 | 0 | 0 | 0 | 0 | 1 | 0 | 0 | 0 | 0 | 0.01 | [5 empty] | 0 | 0 | 1 | 0 | 0.5
230720-07 | 현대 | 시멘트 | 49.51 | 23.98 | 9.87 | 7.26 | 0.4 | 4.66 | 4.32 | 4.4 | 10.746 | 2.905 | 5953 | 0 | 1 | 0 | 20 | [5 empty] | 1 | 0 | 0 | 0 | 0.02 | [17 empty] | 0 | 1 | 0 | 0 | 0.4
230720-26 | 현대 | 시멘트 | 49.51 | 23.98 | 9.87 | 7.26 | 0.4 | 4.66 | 4.32 | 4.4 | 10.746 | 2.905 | 5953 | 0 | 0 | 1 | 45 | [5 empty] | 1 | 0 | 0 | 0 | 0.02 | [17 empty] | 0 | 1 | 0 | 0 | 0.4
231213-54 | 세아 | 시멘트 | 46.65 | 30.73 | 7.78 | 0.56 | 4.7 | 7.6 | 1.98 | 2.84 | 5.12 | 2.93 | 6152 | 1 | 0 | 0 | 25 | 0 | 1 | 0 | 0 | 0.003 | 1 | 0 | 0 | 0 | 0.004 | 0 | 0 | 0 | 0 | 1 | 0 | 0 | 0 | 0 | 0 | 0 | 0.01 | [5 empty] | 0 | 1 | 0 | 0 | 0.4
240711-06 | 현대 | 시멘트 | 49.11 | 25.67 | 9.04 | 5.37 | 0.46 | 6.52 | 3.83 | 4.3 | 7.526 | 3 | 5987 | 1 | 0 | 0 | 25 | 0 | 0 | 0 | 1 | 0.01 | 1 | 0 | 0 | 0 | 0.01 | [17 empty] | 0 | 1 | 0 | 0 | 0.4
240812-17 | 세아 | 시멘트 | 47.46 | 27.91 | 8.34 | 0.68 | 4.12 | 6.1 | 5.39 | 3.23 | 7.394 | 2.97 | 5998 | 1 | 0 | 0 | 25 | 1 | 0 | 0 | 0 | 0.02 | [5 empty] | 0 | 0 | 0 | 0 | 0 | 0 | 0 | 1 | 0 | 0 | 0 | 0.02 |  |  | 1 | 0 | 0.001 | 0 | 0 | 1 | 0 | 0.5
231213-44 | 세아 | 시멘트 | 46.65 | 30.73 | 7.78 | 0.56 | 4.7 | 7.6 | 1.98 | 2.84 | 5.12 | 2.93 | 6152 | 1 | 0 | 0 | 25 | 0 | 1 | 0 | 0 | 0.001 | 1 | 0 | 0 | 0 | 0.004 | 0 | 0 | 0 | 0 | 1 | 0 | 0 | 0 | 0 | 0 | 0 | 0.01 | [5 empty] | 0 | 1 | 0 | 0 | 0.4
250221-06 | 세아 | 시멘트 | 49.1 | 27.28 | 11.62 | 1.18 | 4.29 | 5.42 | 1.11 | 3.36 | 12.26 | 2.97 | 5.858 | 1 | 0 | 0 | 25 | 1 | 0 | 0 | 0 | 0.01 | [5 empty] | 1 | 0 | 0 | 0 | 0 | 0 | 0 | 0 | 0 | 0 | 0 | 0.01 | 1 | 0.0005 | 1 | 0 | 0.001 | 0 | 1 | 0 | 0 | 0.4
240718-04 | 현대 | 시멘트 | 49.11 | 25.67 | 9.04 | 5.37 | 0.46 | 6.52 | 3.83 | 4.3 | 7.526 | 3 | 5987 | 1 | 0 | 0 | 25 | 1 | 0 | 0 | 0 | 0.01 | [22 empty] | 0 | 1 | 0 | 0 | 0.4
240206-SS75-QC25 | 세아 | 시멘트 | 47.46 | 27.91 | 8.34 | 0.68 | 4.12 | 6.1 | 5.39 | 3.23 | 10.655 | 2.97 | 5998 | 1 | 0 | 0 | 25 | 1 | 0 | 0 | 0 | 0.01 | [22 empty] | 0 | 0 | 1 | 0 | 0.5
210720-06 | 세아 | 시멘트 | 50.1 | 29.3 | 8.2 | 1.6 | 3.9 | 5.6 | 1.3 | 3.18 | 5.33 | 2.91 | 6045 | 0 | 0 | 1 | 40 | [5 empty] | 1 | 0 | 0 | 0 | 0.015 | 0 | 0 | 0 | 1 | 0 | 0 | 0 | 0 | 0 | 0 | 0 | 0.01 | [5 empty] | 0 | 0 | 1 | 0 | 0.5
221206-03 | 현대 | 시멘트 | 51.65 | 28.93 | 11.68 | 0.96 | 0.64 | 3.14 | 3 | 4.2 | 9.723 | 2.941 | 5101 | 0 | 0 | 1 | 30 | [5 empty] | 1 | 0 | 0 | 0 | 0.02 | [17 empty] | 0 | 0 | 1 | 0 | 0.5
250224-01 | 세아 | 시멘트 | 49.1 | 27.28 | 11.62 | 1.18 | 4.29 | 5.42 | 1.11 | 3.36 | 12.26 | 2.97 | 5.858 | 1 | 0 | 0 | 25 | 1 | 0 | 0 | 0 | 0.01 | [5 empty] | 1 | 0 | 0 | 0 | 0 | 0 | 0 | 0 | 0 | 0 | 0 | 0.01 | 1 | 0.0005 | 1 | 0 | 0.001 | 0 | 0 | 1 | 0 | 0.5
230720-41 | 현대 | 시멘트 | 51.03 | 27.48 | 11.34 | 1.68 | 1.28 | 5.16 | 2.03 | 2.8 | 8.877 | 2.954 | 6155 | 1 | 0 | 0 | 20 | [5 empty] | 1 | 0 | 0 | 0 | 0.02 | [17 empty] | 0 | 1 | 0 | 0 | 0.4
240712-01 | 현대 | 시멘트 | 49.11 | 25.67 | 9.04 | 5.37 | 0.46 | 6.52 | 3.83 | 4.3 | 7.526 | 3 | 5987 | 1 | 0 | 0 | 25 | 0 | 0 | 0 | 1 | 0 | 1 | 0 | 0 | 0 | 0.01 | [17 empty] | 0 | 0 | 1 | 0 | 0.5
250221-08 | 세아 | 시멘트 | 49.1 | 27.28 | 11.62 | 1.18 | 4.29 | 5.42 | 1.11 | 0.25 | 12.26 | 2.97 | 5.858 | 1 | 0 | 0 | 25 | 1 | 0 | 0 | 0 | 0.01 | [5 empty] | 1 | 0 | 0 | 0 | 0 | 0 | 0 | 0 | 0 | 0 | 0 | 0.01 | 1 | 0.0005 | 1 | 0 | 0.001 | 0 | 1 | 0 | 0 | 0.4
240813-04 | 세아 | 시멘트 | 47.46 | 27.91 | 8.34 | 0.68 | 4.12 | 6.1 | 5.39 | 3.23 | 7.394 | 2.97 | 5998 | 1 | 0 | 0 | 25 | 1 | 0 | 0 | 0 | 0.015 | [19 empty] | 1 | 0 | 0.001 | 0 | 1 | 0 | 0 | 0.4
240711-01 | 현대 | 시멘트 | 49.11 | 25.67 | 9.04 | 5.37 | 0.46 | 6.52 | 3.83 | 4.3 | 7.526 | 3 | 5987 | 1 | 0 | 0 | 25 | [5 empty] | 1 | 0 | 0 | 0 | 0.02 | [17 empty] | 0 | 0 | 1 | 0 | 0.5
240718-05 | 현대 | 시멘트 | 49.11 | 25.67 | 9.04 | 5.37 | 0.46 | 6.52 | 3.83 | 4.3 | 7.526 | 3 | 5987 | 1 | 0 | 0 | 25 | 1 | 0 | 0 | 0 | 0.01 | 1 | 0 | 0 | 0 | 0.005 | [17 empty] | 0 | 1 | 0 | 0 | 0.4
240812-08 | 세아 | 시멘트 | 47.46 | 27.91 | 8.34 | 0.68 | 4.12 | 6.1 | 5.39 | 3.23 | 7.394 | 2.97 | 5998 | 1 | 0 | 0 | 25 | 1 | 0 | 0 | 0 | 0.015 | [5 empty] | 0 | 0 | 0 | 0 | 0 | 0 | 0 | 0 | 0 | 0 | 0 | 0 |  |  | 1 | 0 | 0.001 | 0 | 0 | 1 | 0 | 0.5
240602-05 | 현대 | 시멘트 | 53.4 | 25.21 | 10.87 | 3.19 | 0.53 | 3.7 | 3.1 | 4.2 | 9.452 | 3.1 | 5991 | 1 | 0 | 0 | 25 | [5 empty] | 1 | 0 | 0 | 0 | 0.01 | [17 empty] | 0 | 0 | 1 | 0 | 0.5
230406-01 | 세아 | 기포콘크리트 | 46.65 | 30.73 | 7.78 | 0.56 | 4.7 | 7.6 | 1.98 | 2.84 | 5.12 | 2.93 | 6152 | 1 | 0 | 0 | 25 | [5 empty] | 1 | 0 | 0 | 0 | 0.01 | [14 empty] | 0 | 1 | 0.02 | 1 | 0 | 0 | 0 | 0.35
230111-20 | 현대 | 시멘트 | 50.43 | 27.52 | 11.81 | 1.51 | 1.04 | 5.04 | 2.65 | 2.7 | 7.865 | 2.936 | 6104 | 0 | 0 | 1 | 40 | [5 empty] | 1 | 0 | 0 | 0 | 0.02 | [17 empty] | 0 | 1 | 0 | 0 | 0.4
210713-06 | 세아 | 시멘트 | 49.07 | 29.81 | 7.83 | 1.94 | 3.44 | 6.36 | 1.55 | 3.18 | 5.45 | 2.91 | 5994 | 0 | 0 | 1 | 40 | [5 empty] | 1 | 0 | 0 | 0 | 0.015 | 0 | 0 | 0 | 1 | 0 | 0 | 0 | 0 | 0 | 0 | 0 | 0.007 | [5 empty] | 0 | 0 | 1 | 0 | 0.5
240806-08 | 세아 | 시멘트 | 47.46 | 27.91 | 8.34 | 0.68 | 4.12 | 6.1 | 5.39 | 3.23 | 7.394 | 2.97 | 5998 | 1 | 0 | 0 | 25 | 1 | 0 | 0 | 0 | 0.01 | [5 empty] | 0 | 0 | 1 | 0 | 0 | 0 | 0 | 0 | 0 | 0 | 0 | 0.02 |  |  | 1 | 0 | 0.001 | 0 | 0 | 1 | 0 | 0.5
231108-14 | 현대 | 시멘트 | 49 | 30 | 12.7 | 1.54 | 0.05 | 3.87 | 2.84 | 1.5 | 7.745 | 2.8 | 6137 | 1 | 0 | 0 | 20 | [5 empty] | 1 | 0 | 0 | 0 | 0.01 | [17 empty] | 0 | 0 | 1 | 0 | 0.5
231213-12 | 세아 | 시멘트 | 46.65 | 30.73 | 7.78 | 0.56 | 4.7 | 7.6 | 1.98 | 2.84 | 5.12 | 2.93 | 6152 | 1 | 0 | 0 | 25 | [5 empty] | 1 | 0 | 0 | 0 | 0.005 | 0 | 0 | 0 | 0 | 1 | 0 | 0 | 0 | 0 | 0 | 0 | 0.01 | [5 empty] | 0 | 1 | 0 | 0 | 0.4
240708-03 | 세아 | 시멘트 | 47.46 | 27.91 | 8.34 | 0.68 | 4.12 | 6.1 | 5.39 | 3.23 | 7.394 | 2.97 | 5998 | 1 | 0 | 0 | 25 | 0 | 0 | 0 | 1 | 0.015 | [19 empty] | 1 | 0 | 0.001 | 0 | 0 | 1 | 0 | 0.5
231213-20 | 세아 | 시멘트 | 46.65 | 30.73 | 7.78 | 0.56 | 4.7 | 7.6 | 1.98 | 2.84 | 5.12 | 2.93 | 6152 | 1 | 0 | 0 | 25 | 0 | 0 | 1 | 0 | 0.001 | 1 | 0 | 0 | 0 | 0.001 | 0 | 0 | 0 | 0 | 1 | 0 | 0 | 0 | 0 | 0 | 0 | 0.01 | [5 empty] | 0 | 1 | 0 | 0 | 0.4
230316-02 | 세아 | 기포콘크리트 | 46.65 | 30.73 | 7.78 | 0.56 | 4.7 | 7.6 | 1.98 | 2.84 | 5.12 | 2.93 | 6152 | 1 | 0 | 0 | 25 | [5 empty] | 1 | 0 | 0 | 0 | 0.02 | [14 empty] | 0 | 1 | 0.02 | 1 | 0 | 0 | 0 | 0.35
231213-49 | 세아 | 시멘트 | 46.65 | 30.73 | 7.78 | 0.56 | 4.7 | 7.6 | 1.98 | 2.84 | 5.12 | 2.93 | 6152 | 1 | 0 | 0 | 25 | 0 | 1 | 0 | 0 | 0.002 | 1 | 0 | 0 | 0 | 0.004 | 0 | 0 | 0 | 0 | 1 | 0 | 0 | 0 | 0 | 0 | 0 | 0.01 | [5 empty] | 0 | 1 | 0 | 0 | 0.4
240710-01 | 현대 | 시멘트 | 49.11 | 25.67 | 9.04 | 5.37 | 0.46 | 6.52 | 3.83 | 4.3 | 7.526 | 3 | 5987 | 1 | 0 | 0 | 25 | 1 | 0 | 0 | 0 | 0.015 | [22 empty] | 0 | 0 | 1 | 0 | 0.5
230804-07 | 세아 | 시멘트 | 46.65 | 30.73 | 7.78 | 0.56 | 4.7 | 7.6 | 1.98 | 2.84 | 5.12 | 2.93 | 6152 | 1 | 0 | 0 | 25 | [5 empty] | 1 | 0 | 0 | 0 | 0.005 | 0 | 0 | 0 | 0 | 1 | 0 | 0 | 0 | 0 | 0 | 0 | 0.01 | [5 empty] | 0 | 0 | 1 | 0 | 0.5
230718-26 | 현대 | 시멘트 | 51.03 | 27.48 | 11.34 | 1.68 | 1.28 | 5.16 | 2.03 | 2.8 | 8.877 | 2.954 | 6155 | 0 | 0 | 1 | 45 | [5 empty] | 1 | 0 | 0 | 0 | 0.01 | [17 empty] | 0 | 0 | 1 | 0 | 0.5
210713-02 | 세아 | 시멘트 | 49.07 | 29.81 | 7.83 | 1.94 | 3.44 | 6.36 | 1.55 | 3.18 | 5.45 | 2.91 | 5994 | 1 | 0 | 0 | 25 | [5 empty] | 1 | 0 | 0 | 0 | 0.015 | 0 | 0 | 0 | 1 | 0 | 0 | 0 | 0 | 0 | 0 | 0 | 0.007 | [5 empty] | 0 | 0 | 1 | 0 | 0.5
230720-40 | 현대 | 시멘트 | 51.03 | 27.48 | 11.34 | 1.68 | 1.28 | 5.16 | 2.03 | 2.8 | 8.877 | 2.954 | 6155 | 1 | 0 | 0 | 35 | [5 empty] | 1 | 0 | 0 | 0 | 0.01 | [17 empty] | 0 | 1 | 0 | 0 | 0.4
230720-38 | 현대 | 시멘트 | 51.03 | 27.48 | 11.34 | 1.68 | 1.28 | 5.16 | 2.03 | 2.8 | 8.877 | 2.954 | 6155 | 1 | 0 | 0 | 25 | [5 empty] | 1 | 0 | 0 | 0 | 0.01 | [17 empty] | 0 | 1 | 0 | 0 | 0.4
240206-U90-QB10 | 세아 | 시멘트 | 47.46 | 27.91 | 8.34 | 0.68 | 4.12 | 6.1 | 5.39 | 3.23 | 7.394 | 2.97 | 5998 | 1 | 0 | 0 | 25 | 1 | 0 | 0 | 0 | 0.01 | [22 empty] | 0 | 0 | 1 | 0 | 0.5
210717-05 | 세아 | 시멘트 | 50.1 | 29.3 | 8.2 | 1.6 | 3.9 | 5.6 | 1.3 | 3.18 | 5.33 | 2.91 | 6045 | 1 | 0 | 0 | 28 | [5 empty] | 1 | 0 | 0 | 0 | 0.015 | 0 | 0 | 0 | 1 | 0 | 0 | 0 | 0 | 0 | 0 | 0 | 0.01 | [5 empty] | 0 | 0 | 1 | 0 | 0.5
210802-01 | 세아 | 시멘트 | 50.1 | 29.3 | 8.2 | 1.6 | 3.9 | 5.6 | 1.3 | 3.18 | 5.33 | 2.91 | 6045 | 1 | 0 | 0 | 25 | [5 empty] | 1 | 0 | 0 | 0 | 0.01 | 0 | 0 | 0 | 0 | 0 | 0 | 0 | 0 | 0 | 0 | 0 | 0 | [5 empty] | 0 | 0 | 1 | 0 | 0.5
240612-02 | 세아 | 시멘트 | 47.46 | 27.91 | 8.34 | 0.68 | 4.12 | 6.1 | 5.39 | 3.23 | 7.394 | 2.97 | 5998 | 1 | 0 | 0 | 25 | 1 | 0 | 0 | 0 | 0.007 | 1 | 0 | 0 | 0 | 0.005 | [14 empty] | 1 | 0 | 0.001 | 0 | 1 | 0 | 0 | 0.4
231213-41 | 세아 | 시멘트 | 46.65 | 30.73 | 7.78 | 0.56 | 4.7 | 7.6 | 1.98 | 2.84 | 5.12 | 2.93 | 6152 | 1 | 0 | 0 | 25 | 0 | 1 | 0 | 0 | 0.001 | 1 | 0 | 0 | 0 | 0.001 | 0 | 0 | 0 | 0 | 1 | 0 | 0 | 0 | 0 | 0 | 0 | 0.01 | [5 empty] | 0 | 1 | 0 | 0 | 0.4
240206-Z90-QB10 | 세아 | 시멘트 | 47.46 | 27.91 | 8.34 | 0.68 | 4.12 | 6.1 | 5.39 | 3.23 | 7.394 | 2.97 | 5998 | 1 | 0 | 0 | 25 | 1 | 0 | 0 | 0 | 0.01 | [22 empty] | 0 | 0 | 1 | 0 | 0.5
230720-17 | 현대 | 시멘트 | 49.51 | 23.98 | 9.87 | 7.26 | 0.4 | 4.66 | 4.32 | 4.4 | 10.746 | 2.905 | 5953 | 1 | 0 | 0 | 30 | [5 empty] | 1 | 0 | 0 | 0 | 0.02 | [17 empty] | 0 | 1 | 0 | 0 | 0.4
230804-03 | 세아 | 시멘트 | 46.65 | 30.73 | 7.78 | 0.56 | 4.7 | 7.6 | 1.98 | 2.84 | 5.12 | 2.93 | 6152 | 1 | 0 | 0 | 25 | [5 empty] | 0 | 1 | 0 | 0 | 0.002 | 0 | 0 | 0 | 0 | 1 | 0 | 0 | 0 | 0 | 0 | 0 | 0.01 | [5 empty] | 0 | 0 | 1 | 0 | 0.5
240612-15 | 세아 | 시멘트 | 47.46 | 27.91 | 8.34 | 0.68 | 4.12 | 6.1 | 5.39 | 3.23 | 7.394 | 2.97 | 5998 | 1 | 0 | 0 | 25 | 0 | 0 | 1 | 0 | 0.001 | 1 | 0 | 0 | 0 | 0.005 | [14 empty] | 1 | 0 | 0.001 | 0 | 1 | 0 | 0 | 0.4
240718-02 | 현대 | 시멘트 | 49.11 | 25.67 | 9.04 | 5.37 | 0.46 | 6.52 | 3.83 | 4.3 | 7.526 | 3 | 5987 | 1 | 0 | 0 | 25 | 1 | 0 | 0 | 0 | 0.01 | 1 | 0 | 0 | 0 | 0.005 | [17 empty] | 0 | 1 | 0 | 0 | 0.4
230718-09 | 현대 | 시멘트 | 49.51 | 23.98 | 9.87 | 7.26 | 0.4 | 4.66 | 4.32 | 4.4 | 10.746 | 2.905 | 5953 | 1 | 0 | 0 | 35 | [5 empty] | 1 | 0 | 0 | 0 | 0.005 | [17 empty] | 0 | 0 | 1 | 0 | 0.5
240612-06 | 세아 | 시멘트 | 47.46 | 27.91 | 8.34 | 0.68 | 4.12 | 6.1 | 5.39 | 3.23 | 7.394 | 2.97 | 5998 | 1 | 0 | 0 | 25 | 1 | 0 | 0 | 0 | 0.01 | 1 | 0 | 0 | 0 | 0.02 | [14 empty] | 1 | 0 | 0.001 | 0 | 1 | 0 | 0 | 0.4
230718-11 | 현대 | 시멘트 | 49.51 | 23.98 | 9.87 | 7.26 | 0.4 | 4.66 | 4.32 | 4.4 | 10.746 | 2.905 | 5953 | 0 | 0 | 1 | 35 | [5 empty] | 1 | 0 | 0 | 0 | 0.006 | [17 empty] | 0 | 0 | 1 | 0 | 0.5
230111-10 | 현대 | 시멘트 | 50.43 | 27.52 | 11.81 | 1.51 | 1.04 | 5.04 | 2.65 | 2.7 | 7.865 | 2.936 | 6104 | 0 | 0 | 1 | 20 | [5 empty] | 1 | 0 | 0 | 0 | 0 | [17 empty] | 0 | 1 | 0 | 0 | 0.4
240206-A50-QC50 | 세아 | 시멘트 | 47.46 | 27.91 | 8.34 | 0.68 | 4.12 | 6.1 | 5.39 | 3.23 | 10.655 | 2.97 | 5998 | 1 | 0 | 0 | 25 | 1 | 0 | 0 | 0 | 0.01 | [22 empty] | 0 | 0 | 1 | 0 | 0.5
240612-11 | 세아 | 시멘트 | 47.46 | 27.91 | 8.34 | 0.68 | 4.12 | 6.1 | 5.39 | 3.23 | 7.394 | 2.97 | 5998 | 1 | 0 | 0 | 25 | [5 empty] | 1 | 0 | 0 | 0 | 0.01 | [14 empty] | 1 | 0 | 0.001 | 0 | 1 | 0 | 0 | 0.4
240812-09 | 세아 | 시멘트 | 47.46 | 27.91 | 8.34 | 0.68 | 4.12 | 6.1 | 5.39 | 3.23 | 7.394 | 2.97 | 5998 | 1 | 0 | 0 | 25 | 1 | 0 | 0 | 0 | 0.015 | [5 empty] | 0 | 0 | 0 | 0 | 0 | 0 | 0 | 1 | 0 | 0 | 0 | 0.01 |  |  | 1 | 0 | 0.001 | 0 | 1 | 0 | 0 | 0.4
231108-04 | 현대 | 시멘트 | 49.2 | 29.7 | 8.94 | 4.06 | 0.57 | 3.73 | 3.8 | 2.3 | 7.682 | 3 | 6069 | 0 | 0 | 1 | 30 | [5 empty] | 1 | 0 | 0 | 0 | 0.01 | [17 empty] | 0 | 0 | 1 | 0 | 0.5
230718-21 | 현대 | 시멘트 | 51.03 | 27.48 | 11.34 | 1.68 | 1.28 | 5.16 | 2.03 | 2.8 | 8.877 | 2.954 | 6155 | 1 | 0 | 0 | 30 | [5 empty] | 1 | 0 | 0 | 0 | 0.01 | [17 empty] | 0 | 0 | 1 | 0 | 0.5
240806-09 | 세아 | 시멘트 | 47.46 | 27.91 | 8.34 | 0.68 | 4.12 | 6.1 | 5.39 | 3.23 | 7.394 | 2.97 | 5998 | 1 | 0 | 0 | 25 | 1 | 0 | 0 | 0 | 0.01 | [5 empty] | 0 | 0 | 0 | 0 | 0 | 0 | 0 | 0 | 1 | 0 | 0 | 0.01 |  |  | 1 | 0 | 0.001 | 0 | 0 | 1 | 0 | 0.5
240812-19 | 세아 | 시멘트 | 47.46 | 27.91 | 8.34 | 0.68 | 4.12 | 6.1 | 5.39 | 3.23 | 7.394 | 2.97 | 5998 | 1 | 0 | 0 | 25 | 1 | 0 | 0 | 0 | 0.02 | [5 empty] | 0 | 0 | 0 | 0 | 1 | 0 | 0 | 0 | 0 | 0 | 0 | 0.02 |  |  | 1 | 0 | 0.001 | 0 | 0 | 1 | 0 | 0.5
230321-04 | 세아 | 기포콘크리트 | 46.65 | 30.73 | 7.78 | 0.56 | 4.7 | 7.6 | 1.98 | 2.84 | 5.12 | 2.93 | 6152 | 1 | 0 | 0 | 25 | [5 empty] | 1 | 0 | 0 | 0 | 0.01 | [14 empty] | 0 | 1 | 0.015 | 0 | 1 | 0 | 0 | 0.4
230720-03 | 현대 | 시멘트 | 49.51 | 23.98 | 9.87 | 7.26 | 0.4 | 4.66 | 4.32 | 4.4 | 10.746 | 2.905 | 5953 | 0 | 1 | 0 | 20 | [5 empty] | 1 | 0 | 0 | 0 | 0.01 | [17 empty] | 0 | 1 | 0 | 0 | 0.4
210717-02 | 세아 | 시멘트 | 50.1 | 29.3 | 8.2 | 1.6 | 3.9 | 5.6 | 1.3 | 3.18 | 5.33 | 2.91 | 6045 | 1 | 0 | 0 | 22 | [5 empty] | 1 | 0 | 0 | 0 | 0.015 | 0 | 0 | 0 | 1 | 0 | 0 | 0 | 0 | 0 | 0 | 0 | 0.01 | [5 empty] | 0 | 0 | 1 | 0 | 0.5
240812-04 | 세아 | 시멘트 | 47.46 | 27.91 | 8.34 | 0.68 | 4.12 | 6.1 | 5.39 | 3.23 | 7.394 | 2.97 | 5998 | 1 | 0 | 0 | 25 | 1 | 0 | 0 | 0 | 0.01 | [5 empty] | 0 | 0 | 0 | 0 | 1 | 0 | 0 | 0 | 0 | 0 | 0 | 0.01 |  |  | 1 | 0 | 0.001 | 0 | 1 | 0 | 0 | 0.4
230111-18 | 현대 | 시멘트 | 50.43 | 27.52 | 11.81 | 1.51 | 1.04 | 5.04 | 2.65 | 2.7 | 7.865 | 2.936 | 6104 | 0 | 0 | 1 | 20 | [5 empty] | 1 | 0 | 0 | 0 | 0.02 | [17 empty] | 0 | 1 | 0 | 0 | 0.4
230111-12 | 현대 | 시멘트 | 50.43 | 27.52 | 11.81 | 1.51 | 1.04 | 5.04 | 2.65 | 2.7 | 7.865 | 2.936 | 6104 | 0 | 0 | 1 | 40 | [5 empty] | 1 | 0 | 0 | 0 | 0 | [17 empty] | 0 | 1 | 0 | 0 | 0.4
221102-13 | 현대 | 시멘트 | 51.65 | 28.93 | 11.68 | 0.96 | 0.64 | 3.14 | 3 | 4.2 | 8.221 | 2.941 | 6042 | 1 | 0 | 0 | 25 | [5 empty] | 1 | 0 | 0 | 0 | 0 | [17 empty] | 0 | 1 | 0 | 0 | 0.4
221102-30 | 현대 | 시멘트 | 50.43 | 27.52 | 11.81 | 1.51 | 1.04 | 5.04 | 2.65 | 2.7 | 7.865 | 2.936 | 6104 | 1 | 0 | 0 | 25 | [5 empty] | 1 | 0 | 0 | 0 | 0.02 | [17 empty] | 0 | 1 | 0 | 0 | 0.4
240206-Z50-QC50 | 세아 | 시멘트 | 47.46 | 27.91 | 8.34 | 0.68 | 4.12 | 6.1 | 5.39 | 3.23 | 10.655 | 2.97 | 5998 | 1 | 0 | 0 | 25 | 1 | 0 | 0 | 0 | 0.01 | [22 empty] | 0 | 0 | 1 | 0 | 0.5
240709-01 | 현대 | 시멘트 | 49.11 | 25.67 | 9.04 | 5.37 | 0.46 | 6.52 | 3.83 | 4.3 | 7.526 | 3 | 5987 | 1 | 0 | 0 | 25 | 1 | 0 | 0 | 0 | 0.01 | 1 | 0 | 0 | 0 | 0.005 | [14 empty] | 1 | 0 | 0.01 | 0 | 0 | 1 | 0 | 0.5
240718-11 | 현대 | 시멘트 | 49.11 | 25.67 | 9.04 | 5.37 | 0.46 | 6.52 | 3.83 | 4.3 | 7.526 | 3 | 5987 | 1 | 0 | 0 | 25 | 1 | 0 | 0 | 0 | 0.01 | 1 | 0 | 0 | 0 | 0.005 | [17 empty] | 0 | 1 | 0 | 0 | 0.4
221102-06 | 현대 | 시멘트 | 51.65 | 28.93 | 11.68 | 0.96 | 0.64 | 3.14 | 3 | 4.2 | 9.723 | 2.941 | 5101 | 1 | 0 | 0 | 25 | [5 empty] | 1 | 0 | 0 | 0 | 0.005 | [17 empty] | 0 | 1 | 0 | 0 | 0.4
231108-15 | 현대 | 시멘트 | 49 | 30 | 12.7 | 1.54 | 0.05 | 3.87 | 2.84 | 1.5 | 7.745 | 2.8 | 6137 | 1 | 0 | 0 | 25 | [5 empty] | 1 | 0 | 0 | 0 | 0.01 | [17 empty] | 0 | 0 | 1 | 0 | 0.5
231023-14 | 현대 | 시멘트 | 47.65 | 25.36 | 9.45 | 6.79 | 0.58 | 5.43 | 4.74 | 4.6 | 7.425 | 2.9 | 6244 | 1 | 0 | 0 | 20 | [5 empty] | 1 | 0 | 0 | 0 | 0.01 | [17 empty] | 0 | 0 | 1 | 0 | 0.5
231213-22 | 세아 | 시멘트 | 46.65 | 30.73 | 7.78 | 0.56 | 4.7 | 7.6 | 1.98 | 2.84 | 5.12 | 2.93 | 6152 | 1 | 0 | 0 | 25 | 0 | 0 | 1 | 0 | 0.001 | 1 | 0 | 0 | 0 | 0.003 | 0 | 0 | 0 | 0 | 1 | 0 | 0 | 0 | 0 | 0 | 0 | 0.01 | [5 empty] | 0 | 1 | 0 | 0 | 0.4
250207-09 | 세아 | 시멘트 | 49.1 | 27.28 | 11.62 | 1.18 | 4.29 | 5.42 | 1.11 | 3.36 | 12.26 | 2.97 | 5.858 | 1 | 0 | 0 | 25 | 1 | 0 | 0 | 0 | 0.01 | [5 empty] | 0 | 0 | 0 | 0 | 1 | 0 | 0 | 0 | 0 | 0 | 0 | 0.005 | 1 | 0.0005 | 1 | 0 | 0.001 | 0 | 1 | 0 | 0 | 0.4
230720-32 | 현대 | 시멘트 | 51.03 | 27.48 | 11.34 | 1.68 | 1.28 | 5.16 | 2.03 | 2.8 | 8.877 | 2.954 | 6155 | 0 | 1 | 0 | 35 | [5 empty] | 1 | 0 | 0 | 0 | 0.01 | [17 empty] | 0 | 1 | 0 | 0 | 0.4
231213-13 | 세아 | 시멘트 | 46.65 | 30.73 | 7.78 | 0.56 | 4.7 | 7.6 | 1.98 | 2.84 | 5.12 | 2.93 | 6152 | 1 | 0 | 0 | 25 | [5 empty] | 1 | 0 | 0 | 0 | 0.006 | 0 | 0 | 0 | 0 | 1 | 0 | 0 | 0 | 0 | 0 | 0 | 0.01 | [5 empty] | 0 | 1 | 0 | 0 | 0.4
240812-10 | 세아 | 시멘트 | 47.46 | 27.91 | 8.34 | 0.68 | 4.12 | 6.1 | 5.39 | 3.23 | 7.394 | 2.97 | 5998 | 1 | 0 | 0 | 25 | 1 | 0 | 0 | 0 | 0.015 | [5 empty] | 0 | 0 | 0 | 0 | 0 | 0 | 0 | 1 | 0 | 0 | 0 | 0.02 |  |  | 1 | 0 | 0.001 | 0 | 1 | 0 | 0 | 0.4
231108-12 | 현대 | 시멘트 | 49.7 | 28.5 | 9.68 | 4.87 | 0.555 | 2.95 | 3.745 | 4.9 | 7.841 | 2.9 | 6041 | 0 | 0 | 1 | 30 | [5 empty] | 1 | 0 | 0 | 0 | 0.01 | [17 empty] | 0 | 0 | 1 | 0 | 0.5
230720-24 | 현대 | 시멘트 | 49.51 | 23.98 | 9.87 | 7.26 | 0.4 | 4.66 | 4.32 | 4.4 | 10.746 | 2.905 | 5953 | 0 | 0 | 1 | 35 | [5 empty] | 1 | 0 | 0 | 0 | 0.02 | [17 empty] | 0 | 1 | 0 | 0 | 0.4
240812-18 | 세아 | 시멘트 | 47.46 | 27.91 | 8.34 | 0.68 | 4.12 | 6.1 | 5.39 | 3.23 | 7.394 | 2.97 | 5998 | 1 | 0 | 0 | 25 | 1 | 0 | 0 | 0 | 0.02 | [5 empty] | 0 | 0 | 0 | 0 | 1 | 0 | 0 | 0 | 0 | 0 | 0 | 0.01 |  |  | 1 | 0 | 0.001 | 0 | 0 | 1 | 0 | 0.5
240709-10 | 현대 | 시멘트 | 49.11 | 25.67 | 9.04 | 5.37 | 0.46 | 6.52 | 3.83 | 4.3 | 7.526 | 3 | 5987 | 1 | 0 | 0 | 25 | 1 | 0 | 0 | 0 | 0.015 | 1 | 0 | 0 | 0 | 0.01 | [14 empty] | 1 | 1 | 0.015 | 0 | 0 | 1 | 0 | 0.5
231213-01 | 세아 | 시멘트 | 46.65 | 30.73 | 7.78 | 0.56 | 4.7 | 7.6 | 1.98 | 2.84 | 5.12 | 2.93 | 6152 | 1 | 0 | 0 | 25 | [10 empty] | 0 | 0 | 0 | 0 | 1 | 0 | 0 | 0 | 0 | 0 | 0 | 0.01 | [5 empty] | 0 | 1 | 0 | 0 | 0.4
231023-03 | 현대 | 시멘트 | 50.07 | 29.69 | 9.64 | 2.75 | 0.7 | 3.73 | 3.42 | 3.5 | 7.394 | 3.1 | 6286 | 1 | 0 | 0 | 25 | [5 empty] | 1 | 0 | 0 | 0 | 0.01 | [17 empty] | 0 | 0 | 1 | 0 | 0.5
240812-13 | 세아 | 시멘트 | 47.46 | 27.91 | 8.34 | 0.68 | 4.12 | 6.1 | 5.39 | 3.23 | 7.394 | 2.97 | 5998 | 1 | 0 | 0 | 25 | 1 | 0 | 0 | 0 | 0.015 | [5 empty] | 0 | 0 | 1 | 0 | 0 | 0 | 0 | 0 | 0 | 0 | 0 | 0.01 |  |  | 1 | 0 | 0.001 | 0 | 1 | 0 | 0 | 0.4
230720-12 | 현대 | 시멘트 | 49.51 | 23.98 | 9.87 | 7.26 | 0.4 | 4.66 | 4.32 | 4.4 | 10.746 | 2.905 | 5953 | 1 | 0 | 0 | 25 | [5 empty] | 1 | 0 | 0 | 0 | 0.01 | [17 empty] | 0 | 1 | 0 | 0 | 0.4
240812-06 | 세아 | 시멘트 | 47.46 | 27.91 | 8.34 | 0.68 | 4.12 | 6.1 | 5.39 | 3.23 | 7.394 | 2.97 | 5998 | 1 | 0 | 0 | 25 | 1 | 0 | 0 | 0 | 0.01 | [5 empty] | 0 | 0 | 1 | 0 | 0 | 0 | 0 | 0 | 0 | 0 | 0 | 0.01 |  |  | 1 | 0 | 0.001 | 0 | 1 | 0 | 0 | 0.4
240814-02 | 세아 | 시멘트 | 47.46 | 27.91 | 8.34 | 0.68 | 4.12 | 6.1 | 5.39 | 3.23 | 7.394 | 2.97 | 5998 | 1 | 0 | 0 | 25 | [5 empty] | 1 | 0 | 0 | 0 | 0.005 | 0 | 0 | 1 | 0 | 0 | 0 | 0 | 0 | 0 | 0 | 0 | 0.01 |  |  | 1 | 0 | 0.001 | 0 | 1 | 0 | 0 | 0.4
230718-03 | 현대 | 시멘트 | 49.51 | 23.98 | 9.87 | 7.26 | 0.4 | 4.66 | 4.32 | 4.4 | 10.746 | 2.905 | 5953 | 0 | 1 | 0 | 25 | [5 empty] | 1 | 0 | 0 | 0 | 0.005 | [17 empty] | 0 | 0 | 1 | 0 | 0.5
230720-23 | 현대 | 시멘트 | 49.51 | 23.98 | 9.87 | 7.26 | 0.4 | 4.66 | 4.32 | 4.4 | 10.746 | 2.905 | 5953 | 0 | 0 | 1 | 30 | [5 empty] | 1 | 0 | 0 | 0 | 0.02 | [17 empty] | 0 | 1 | 0 | 0 | 0.4
231213-31 | 세아 | 시멘트 | 46.65 | 30.73 | 7.78 | 0.56 | 4.7 | 7.6 | 1.98 | 2.84 | 5.12 | 2.93 | 6152 | 1 | 0 | 0 | 25 | 0 | 0 | 1 | 0 | 0.003 | 1 | 0 | 0 | 0 | 0.002 | 0 | 0 | 0 | 0 | 1 | 0 | 0 | 0 | 0 | 0 | 0 | 0.01 | [5 empty] | 0 | 1 | 0 | 0 | 0.4
240710-04 | 현대 | 시멘트 | 49.11 | 25.67 | 9.04 | 5.37 | 0.46 | 6.52 | 3.83 | 4.3 | 7.526 | 3 | 5987 | 1 | 0 | 0 | 25 | [5 empty] | 1 | 0 | 0 | 0 | 0.02 | [17 empty] | 0 | 1 | 0 | 0 | 0.4
240612-01 | 세아 | 시멘트 | 47.46 | 27.91 | 8.34 | 0.68 | 4.12 | 6.1 | 5.39 | 3.23 | 7.394 | 2.97 | 5998 | 1 | 0 | 0 | 25 | 1 | 0 | 0 | 0 | 0.005 | 1 | 0 | 0 | 0 | 0.005 | [14 empty] | 1 | 0 | 0.001 | 0 | 1 | 0 | 0 | 0.4
221102-29 | 현대 | 시멘트 | 50.43 | 27.52 | 11.81 | 1.51 | 1.04 | 5.04 | 2.65 | 2.7 | 7.865 | 2.936 | 6104 | 1 | 0 | 0 | 25 | [5 empty] | 1 | 0 | 0 | 0 | 0.01 | [17 empty] | 0 | 1 | 0 | 0 | 0.4
230111-19 | 현대 | 시멘트 | 50.43 | 27.52 | 11.81 | 1.51 | 1.04 | 5.04 | 2.65 | 2.7 | 7.865 | 2.936 | 6104 | 0 | 0 | 1 | 30 | [5 empty] | 1 | 0 | 0 | 0 | 0.02 | [17 empty] | 0 | 1 | 0 | 0 | 0.4
230720-43 | 현대 | 시멘트 | 51.03 | 27.48 | 11.34 | 1.68 | 1.28 | 5.16 | 2.03 | 2.8 | 8.877 | 2.954 | 6155 | 1 | 0 | 0 | 30 | [5 empty] | 1 | 0 | 0 | 0 | 0.02 | [17 empty] | 0 | 1 | 0 | 0 | 0.4
230720-06 | 현대 | 시멘트 | 49.51 | 23.98 | 9.87 | 7.26 | 0.4 | 4.66 | 4.32 | 4.4 | 10.746 | 2.905 | 5953 | 0 | 1 | 0 | 35 | [5 empty] | 1 | 0 | 0 | 0 | 0.01 | [17 empty] | 0 | 1 | 0 | 0 | 0.4
231213-08 | 세아 | 시멘트 | 46.65 | 30.73 | 7.78 | 0.56 | 4.7 | 7.6 | 1.98 | 2.84 | 5.12 | 2.93 | 6152 | 1 | 0 | 0 | 25 | [5 empty] | 1 | 0 | 0 | 0 | 0.001 | 0 | 0 | 0 | 0 | 1 | 0 | 0 | 0 | 0 | 0 | 0 | 0.01 | [5 empty] | 0 | 1 | 0 | 0 | 0.4
230804-01 | 세아 | 시멘트 | 46.65 | 30.73 | 7.78 | 0.56 | 4.7 | 7.6 | 1.98 | 2.84 | 5.12 | 2.93 | 6152 | 1 | 0 | 0 | 25 | [5 empty] | 0 | 0 | 0 | 0 | 0 | 0 | 0 | 0 | 0 | 1 | 0 | 0 | 0 | 0 | 0 | 0 | 0.01 | [5 empty] | 0 | 0 | 1 | 0 | 0.5
221102-14 | 현대 | 시멘트 | 51.65 | 28.93 | 11.68 | 0.96 | 0.64 | 3.14 | 3 | 4.2 | 8.221 | 2.941 | 6042 | 1 | 0 | 0 | 25 | [5 empty] | 1 | 0 | 0 | 0 | 0.005 | [17 empty] | 0 | 1 | 0 | 0 | 0.4
231213-23 | 세아 | 시멘트 | 46.65 | 30.73 | 7.78 | 0.56 | 4.7 | 7.6 | 1.98 | 2.84 | 5.12 | 2.93 | 6152 | 1 | 0 | 0 | 25 | 0 | 0 | 1 | 0 | 0.001 | 1 | 0 | 0 | 0 | 0.004 | 0 | 0 | 0 | 0 | 1 | 0 | 0 | 0 | 0 | 0 | 0 | 0.01 | [5 empty] | 0 | 1 | 0 | 0 | 0.4
210717-03 | 세아 | 시멘트 | 50.1 | 29.3 | 8.2 | 1.6 | 3.9 | 5.6 | 1.3 | 3.18 | 5.33 | 2.91 | 6045 | 1 | 0 | 0 | 24 | [5 empty] | 1 | 0 | 0 | 0 | 0.015 | 0 | 0 | 0 | 1 | 0 | 0 | 0 | 0 | 0 | 0 | 0 | 0.01 | [5 empty] | 0 | 0 | 1 | 0 | 0.5
210701-03 | 세아 | 시멘트 | 49.07 | 29.81 | 7.83 | 1.94 | 3.44 | 6.36 | 1.55 | 3.18 | 5.45 | 2.91 | 5994 | 1 | 0 | 0 | 25 | [5 empty] | 1 | 0 | 0 | 0 | 0.01 | 0 | 0 | 0 | 1 | 0 | 0 | 0 | 0 | 0 | 0 | 0 | 0.01 | [5 empty] | 0 | 0 | 1 | 0 | 0.5
231213-21 | 세아 | 시멘트 | 46.65 | 30.73 | 7.78 | 0.56 | 4.7 | 7.6 | 1.98 | 2.84 | 5.12 | 2.93 | 6152 | 1 | 0 | 0 | 25 | 0 | 0 | 1 | 0 | 0.001 | 1 | 0 | 0 | 0 | 0.002 | 0 | 0 | 0 | 0 | 1 | 0 | 0 | 0 | 0 | 0 | 0 | 0.01 | [5 empty] | 0 | 1 | 0 | 0 | 0.4
230718-07 | 현대 | 시멘트 | 49.51 | 23.98 | 9.87 | 7.26 | 0.4 | 4.66 | 4.32 | 4.4 | 10.746 | 2.905 | 5953 | 1 | 0 | 0 | 25 | [5 empty] | 1 | 0 | 0 | 0 | 0.005 | [17 empty] | 0 | 0 | 1 | 0 | 0.5
230720-44 | 현대 | 시멘트 | 51.03 | 27.48 | 11.34 | 1.68 | 1.28 | 5.16 | 2.03 | 2.8 | 8.877 | 2.954 | 6155 | 1 | 0 | 0 | 35 | [5 empty] | 1 | 0 | 0 | 0 | 0.02 | [17 empty] | 0 | 1 | 0 | 0 | 0.4
221108-04 | 현대 | 시멘트 | 50.43 | 27.52 | 11.81 | 1.51 | 1.04 | 5.04 | 2.65 | 2.7 | 9.854 | 2.936 | 5078 | 0 | 0 | 1 | 40 | [5 empty] | 1 | 0 | 0 | 0 | 0.02 | [17 empty] | 0 | 0 | 1 | 0 | 0.5
250222-01 | 세아 | 시멘트 | 49.1 | 27.28 | 11.62 | 1.18 | 4.29 | 5.42 | 1.11 | 0.06 | 12.26 | 2.97 | 5.858 | 1 | 0 | 0 | 25 | 1 | 0 | 0 | 0 | 0.02 | [5 empty] | 1 | 0 | 0 | 0 | 0 | 0 | 0 | 0 | 0 | 0 | 0 | 0.01 | 1 | 0.0005 | 1 | 0 | 0.001 | 0 | 1 | 0 | 0 | 0.4
231213-05 | 세아 | 시멘트 | 46.65 | 30.73 | 7.78 | 0.56 | 4.7 | 7.6 | 1.98 | 2.84 | 5.12 | 2.93 | 6152 | 1 | 0 | 0 | 25 | [5 empty] | 0 | 1 | 0 | 0 | 0.004 | 0 | 0 | 0 | 0 | 1 | 0 | 0 | 0 | 0 | 0 | 0 | 0.01 | [5 empty] | 0 | 1 | 0 | 0 | 0.4
231213-53 | 세아 | 시멘트 | 46.65 | 30.73 | 7.78 | 0.56 | 4.7 | 7.6 | 1.98 | 2.84 | 5.12 | 2.93 | 6152 | 1 | 0 | 0 | 25 | 0 | 1 | 0 | 0 | 0.003 | 1 | 0 | 0 | 0 | 0.003 | 0 | 0 | 0 | 0 | 1 | 0 | 0 | 0 | 0 | 0 | 0 | 0.01 | [5 empty] | 0 | 1 | 0 | 0 | 0.4
240709-06 | 현대 | 시멘트 | 49.11 | 25.67 | 9.04 | 5.37 | 0.46 | 6.52 | 3.83 | 4.3 | 7.526 | 3 | 5987 | 1 | 0 | 0 | 25 | 1 | 0 | 0 | 0 | 0.015 | 1 | 0 | 0 | 0 | 0.005 | [14 empty] | 1 | 0 | 0.015 | 0 | 0 | 1 | 0 | 0.5
230720-22 | 현대 | 시멘트 | 49.51 | 23.98 | 9.87 | 7.26 | 0.4 | 4.66 | 4.32 | 4.4 | 10.746 | 2.905 | 5953 | 0 | 0 | 1 | 45 | [5 empty] | 1 | 0 | 0 | 0 | 0.01 | [17 empty] | 0 | 1 | 0 | 0 | 0.4
221108-06 | 현대 | 시멘트 | 50.43 | 27.52 | 11.81 | 1.51 | 1.04 | 5.04 | 2.65 | 2.7 | 7.865 | 2.936 | 6104 | 0 | 0 | 1 | 20 | [5 empty] | 1 | 0 | 0 | 0 | 0.02 | [17 empty] | 0 | 0 | 1 | 0 | 0.5
240712-03 | 현대 | 시멘트 | 49.11 | 25.67 | 9.04 | 5.37 | 0.46 | 6.52 | 3.83 | 4.3 | 7.526 | 3 | 5987 | 1 | 0 | 0 | 25 | 0 | 0 | 0 | 1 | 0.01 | 1 | 0 | 0 | 0 | 0.01 | [17 empty] | 0 | 0 | 1 | 0 | 0.5
230720-42 | 현대 | 시멘트 | 51.03 | 27.48 | 11.34 | 1.68 | 1.28 | 5.16 | 2.03 | 2.8 | 8.877 | 2.954 | 6155 | 1 | 0 | 0 | 25 | [5 empty] | 1 | 0 | 0 | 0 | 0.02 | [17 empty] | 0 | 1 | 0 | 0 | 0.4
230720-08 | 현대 | 시멘트 | 49.51 | 23.98 | 9.87 | 7.26 | 0.4 | 4.66 | 4.32 | 4.4 | 10.746 | 2.905 | 5953 | 0 | 1 | 0 | 25 | [5 empty] | 1 | 0 | 0 | 0 | 0.02 | [17 empty] | 0 | 1 | 0 | 0 | 0.4
240709-02 | 현대 | 시멘트 | 49.11 | 25.67 | 9.04 | 5.37 | 0.46 | 6.52 | 3.83 | 4.3 | 7.526 | 3 | 5987 | 1 | 0 | 0 | 25 | 1 | 0 | 0 | 0 | 0.01 | 1 | 0 | 0 | 0 | 0.01 | [14 empty] | 1 | 0 | 0.01 | 0 | 0 | 1 | 0 | 0.5
231213-29 | 세아 | 시멘트 | 46.65 | 30.73 | 7.78 | 0.56 | 4.7 | 7.6 | 1.98 | 2.84 | 5.12 | 2.93 | 6152 | 1 | 0 | 0 | 25 | 0 | 0 | 1 | 0 | 0.002 | 1 | 0 | 0 | 0 | 0.005 | 0 | 0 | 0 | 0 | 1 | 0 | 0 | 0 | 0 | 0 | 0 | 0.01 | [5 empty] | 0 | 1 | 0 | 0 | 0.4
231023-15 | 현대 | 시멘트 | 47.65 | 25.36 | 9.45 | 6.79 | 0.58 | 5.43 | 4.74 | 4.6 | 7.425 | 2.9 | 6244 | 1 | 0 | 0 | 25 | [5 empty] | 1 | 0 | 0 | 0 | 0.01 | [17 empty] | 0 | 0 | 1 | 0 | 0.5
230116-02 | 현대 | 시멘트 | 50.43 | 27.52 | 11.81 | 1.51 | 1.04 | 5.04 | 2.65 | 2.7 | 7.865 | 2.936 | 6104 | 0 | 0 | 1 | 35 | [5 empty] | 1 | 0 | 0 | 0 | 0.01 | [17 empty] | 0 | 0 | 1 | 0 | 0.5
230718-10 | 현대 | 시멘트 | 49.51 | 23.98 | 9.87 | 7.26 | 0.4 | 4.66 | 4.32 | 4.4 | 10.746 | 2.905 | 5953 | 0 | 0 | 1 | 30 | [5 empty] | 1 | 0 | 0 | 0 | 0.005 | [17 empty] | 0 | 0 | 1 | 0 | 0.5
240813-05 | 세아 | 시멘트 | 47.46 | 27.91 | 8.34 | 0.68 | 4.12 | 6.1 | 5.39 | 3.23 | 7.394 | 2.97 | 5998 | 1 | 0 | 0 | 25 | 1 | 0 | 0 | 0 | 0.015 | [19 empty] | 1 | 0 | 0.001 | 0 | 1 | 0 | 0 | 0.4
210624-02 | 세아 | 시멘트 | 49.07 | 29.81 | 7.83 | 1.94 | 3.44 | 6.36 | 1.55 | 3.18 | 5.45 | 2.91 | 5994 | 1 | 0 | 0 | 25 | [5 empty] | 1 | 0 | 0 | 0 | 0.01 | 0 | 0 | 0 | 1 | 0 | 0 | 0 | 0 | 0 | 0 | 0 | 0.0035 | [5 empty] | 0 | 0 | 1 | 0 | 0.5
250207-08 | 세아 | 시멘트 | 49.1 | 27.28 | 11.62 | 1.18 | 4.29 | 5.42 | 1.11 | 3.36 | 12.26 | 2.97 | 5.858 | 1 | 0 | 0 | 25 | 1 | 0 | 0 | 0 | 0.01 | [5 empty] | 1 | 0 | 0 | 0 | 0 | 0 | 0 | 0 | 0 | 0 | 0 | 0.015 | 1 | 0.0005 | 1 | 0 | 0.001 | 0 | 1 | 0 | 0 | 0.4
250220-02 | 현대 | 시멘트 | 46.7 | 31.2 | 11.2 | 3.18 | 0.573 | 4.04 | 3.107 | 4.5 | 9.274 | 3.02 | 7127 | 1 | 0 | 0 | 25 | 1 | 0 | 0 | 0 | 0.02 | [5 empty] | 0 | 0 | 0 | 0 | 0 | 0 | 0 | 0 | 0 | 0 | 0 | 0 | 1 | 0.0005 | 1 | 0 | 0.001 | 0 | 0 | 1 | 0 | 0.5
231108-24 | 현대 | 시멘트 | 53.2 | 27.6 | 12.2 | 1 | 1.42 | 3.02 | 1.56 | 3 | 8.741 | 2.8 | 6113 | 0 | 0 | 1 | 30 | [5 empty] | 1 | 0 | 0 | 0 | 0.01 | [17 empty] | 0 | 0 | 1 | 0 | 0.5
240722-02 | 현대 | 시멘트 | 49.11 | 25.67 | 9.04 | 5.37 | 0.46 | 6.52 | 3.83 | 4.3 | 7.526 | 3 | 5987 | 1 | 0 | 0 | 25 | 1 | 0 | 0 | 1 | 0.02 | 1 | 0 | 0 | 0 | 0.005 | [17 empty] | 0 | 0 | 1 | 0 | 0.5
230321-05 | 세아 | 기포콘크리트 | 46.65 | 30.73 | 7.78 | 0.56 | 4.7 | 7.6 | 1.98 | 2.84 | 5.12 | 2.93 | 6152 | 1 | 0 | 0 | 25 | [5 empty] | 1 | 0 | 0 | 0 | 0.015 | [14 empty] | 0 | 1 | 0.015 | 0 | 1 | 0 | 0 | 0.4
230111-04 | 현대 | 시멘트 | 51.65 | 28.93 | 11.68 | 0.96 | 0.64 | 3.14 | 3 | 4.2 | 8.221 | 2.941 | 6042 | 0 | 0 | 1 | 40 | [5 empty] | 1 | 0 | 0 | 0 | 0.01 | [17 empty] | 0 | 1 | 0 | 0 | 0.4
240814-05 | 세아 | 시멘트 | 47.46 | 27.91 | 8.34 | 0.68 | 4.12 | 6.1 | 5.39 | 3.23 | 7.394 | 2.97 | 5998 | 1 | 0 | 0 | 25 | [5 empty] | 0 | 0 | 0 | 0 | 0 | 0 | 1 | 0 | 0 | 0 | 0 | 0 | 0 | 0 | 0 | 0 | 0.01 |  |  | 1 | 0 | 0.001 | 0 | 1 | 0 | 0 | 0.4
240812-16 | 세아 | 시멘트 | 47.46 | 27.91 | 8.34 | 0.68 | 4.12 | 6.1 | 5.39 | 3.23 | 7.394 | 2.97 | 5998 | 1 | 0 | 0 | 25 | 1 | 0 | 0 | 0 | 0.02 | [5 empty] | 0 | 0 | 0 | 0 | 0 | 0 | 0 | 1 | 0 | 0 | 0 | 0.01 |  |  | 1 | 0 | 0.001 | 0 | 0 | 1 | 0 | 0.5
240718-06 | 현대 | 시멘트 | 49.11 | 25.67 | 9.04 | 5.37 | 0.46 | 6.52 | 3.83 | 4.3 | 7.526 | 3 | 5987 | 1 | 0 | 0 | 25 | 1 | 0 | 0 | 0 | 0.01 | 1 | 0 | 0 | 0 | 0.01 | [17 empty] | 0 | 1 | 0 | 0 | 0.4
240602-10 | 현대 | 시멘트 | 49.7 | 19.2 | 9.97 | 11.8 | 0.9 | 3.4 | 5.03 | 4 | 8.762 | 3 | 6024 | 1 | 0 | 0 | 25 | [5 empty] | 1 | 0 | 0 | 0 | 0 | [17 empty] | 0 | 1 | 0 | 0 | 0.4
230718-02 | 현대 | 시멘트 | 49.51 | 23.98 | 9.87 | 7.26 | 0.4 | 4.66 | 4.32 | 4.4 | 10.746 | 2.905 | 5953 | 0 | 1 | 0 | 20 | [5 empty] | 1 | 0 | 0 | 0 | 0.005 | [17 empty] | 0 | 0 | 1 | 0 | 0.5
231213-19 | 세아 | 시멘트 | 46.65 | 30.73 | 7.78 | 0.56 | 4.7 | 7.6 | 1.98 | 2.84 | 5.12 | 2.93 | 6152 | 1 | 0 | 0 | 25 | 0 | 0 | 1 | 0 | 0.005 | [5 empty] | 0 | 0 | 0 | 0 | 1 | 0 | 0 | 0 | 0 | 0 | 0 | 0.01 | [5 empty] | 0 | 1 | 0 | 0 | 0.4
240602-16 | 현대 | 시멘트 | 51.9 | 25.07 | 11.46 | 3.37 | 0.48 | 4.03 | 3.69 | 4.1 | 8.241 | 3.2 | 6084 | 1 | 0 | 0 | 25 | [5 empty] | 1 | 0 | 0 | 0 | 0 | [17 empty] | 0 | 1 | 0 | 0 | 0.4
230111-06 | 현대 | 시멘트 | 50.43 | 27.52 | 11.81 | 1.51 | 1.04 | 5.04 | 2.65 | 2.7 | 9.854 | 2.936 | 5078 | 0 | 0 | 1 | 20 | [5 empty] | 1 | 0 | 0 | 0 | 0.01 | [17 empty] | 0 | 1 | 0 | 0 | 0.4
210720-04 | 세아 | 시멘트 | 50.1 | 29.3 | 8.2 | 1.6 | 3.9 | 5.6 | 1.3 | 3.18 | 5.33 | 2.91 | 6045 | 0 | 0 | 1 | 36 | [5 empty] | 1 | 0 | 0 | 0 | 0.015 | 0 | 0 | 0 | 1 | 0 | 0 | 0 | 0 | 0 | 0 | 0 | 0.01 | [5 empty] | 0 | 0 | 1 | 0 | 0.5
240812-20 | 세아 | 시멘트 | 47.46 | 27.91 | 8.34 | 0.68 | 4.12 | 6.1 | 5.39 | 3.23 | 7.394 | 2.97 | 5998 | 1 | 0 | 0 | 25 | 1 | 0 | 0 | 0 | 0.02 | [5 empty] | 0 | 0 | 1 | 0 | 0 | 0 | 0 | 0 | 0 | 0 | 0 | 0.01 |  |  | 1 | 0 | 0.001 | 0 | 0 | 1 | 0 | 0.5
221102-22 | 현대 | 시멘트 | 50.43 | 27.52 | 11.81 | 1.51 | 1.04 | 5.04 | 2.65 | 2.7 | 9.854 | 2.936 | 5078 | 1 | 0 | 0 | 25 | [5 empty] | 1 | 0 | 0 | 0 | 0.01 | [17 empty] | 0 | 1 | 0 | 0 | 0.4
231023-11 | 현대 | 시멘트 | 49.21 | 29.58 | 11.44 | 1.1 | 1.99 | 4.75 | 1.93 | 3.2 | 7.842 | 2.9 | 6245 | 1 | 0 | 0 | 25 | [5 empty] | 1 | 0 | 0 | 0 | 0.01 | [17 empty] | 0 | 0 | 1 | 0 | 0.5
240718-09 | 현대 | 시멘트 | 49.11 | 25.67 | 9.04 | 5.37 | 0.46 | 6.52 | 3.83 | 4.3 | 7.526 | 3 | 5987 | 1 | 0 | 0 | 25 | 1 | 0 | 0 | 0 | 0.01 | 1 | 0 | 0 | 0 | 0.01 | [17 empty] | 0 | 1 | 0 | 0 | 0.4
231023-07 | 현대 | 시멘트 | 43.95 | 24.07 | 10.81 | 3.19 | 0.74 | 9.05 | 8.19 | 4.4 | 7.556 | 3.3 | 6285 | 1 | 0 | 0 | 25 | [5 empty] | 1 | 0 | 0 | 0 | 0.01 | [17 empty] | 0 | 0 | 1 | 0 | 0.5
230718-19 | 현대 | 시멘트 | 51.03 | 27.48 | 11.34 | 1.68 | 1.28 | 5.16 | 2.03 | 2.8 | 8.877 | 2.954 | 6155 | 1 | 0 | 0 | 20 | [5 empty] | 1 | 0 | 0 | 0 | 0.01 | [17 empty] | 0 | 0 | 1 | 0 | 0.5
230616-02 | 세아 | 시멘트 | 46.65 | 30.73 | 7.78 | 0.56 | 4.7 | 7.6 | 1.98 | 2.84 | 5.12 | 2.93 | 6152 | 1 | 0 | 0 | 25 | [5 empty] | 1 | 0 | 0 | 0 | 0.01 | 0 | 0 | 0 | 0 | 0 | 0 | 1 | 0 | 0 | 0 | 0 | 0.02 | [5 empty] | 0 | 0 | 0 | 1 | 0.6
230718-16 | 현대 | 시멘트 | 51.03 | 27.48 | 11.34 | 1.68 | 1.28 | 5.16 | 2.03 | 2.8 | 8.877 | 2.954 | 6155 | 0 | 1 | 0 | 25 | [5 empty] | 1 | 0 | 0 | 0 | 0.01 | [17 empty] | 0 | 0 | 1 | 0 | 0.5
210713-08 | 세아 | 시멘트 | 49.07 | 29.81 | 7.83 | 1.94 | 3.44 | 6.36 | 1.55 | 3.18 | 5.45 | 2.91 | 5994 | 0 | 0 | 1 | 40 | [5 empty] | 1 | 0 | 0 | 0 | 0.015 | 0 | 0 | 0 | 1 | 0 | 0 | 0 | 0 | 0 | 0 | 0 | 0.007 | [5 empty] | 0 | 0 | 1 | 0 | 0.5
230720-21 | 현대 | 시멘트 | 49.51 | 23.98 | 9.87 | 7.26 | 0.4 | 4.66 | 4.32 | 4.4 | 10.746 | 2.905 | 5953 | 0 | 0 | 1 | 40 | [5 empty] | 1 | 0 | 0 | 0 | 0.01 | [17 empty] | 0 | 1 | 0 | 0 | 0.4
231108-03 | 현대 | 시멘트 | 49.2 | 29.7 | 8.94 | 4.06 | 0.57 | 3.73 | 3.8 | 2.3 | 7.682 | 3 | 6069 | 1 | 0 | 0 | 25 | [5 empty] | 1 | 0 | 0 | 0 | 0.01 | [17 empty] | 0 | 0 | 1 | 0 | 0.5
230720-30 | 현대 | 시멘트 | 51.03 | 27.48 | 11.34 | 1.68 | 1.28 | 5.16 | 2.03 | 2.8 | 8.877 | 2.954 | 6155 | 0 | 1 | 0 | 25 | [5 empty] | 1 | 0 | 0 | 0 | 0.01 | [17 empty] | 0 | 1 | 0 | 0 | 0.4
240206-A70-QB30 | 세아 | 시멘트 | 47.46 | 27.91 | 8.34 | 0.68 | 4.12 | 6.1 | 5.39 | 3.23 | 7.394 | 2.97 | 5998 | 1 | 0 | 0 | 25 | 1 | 0 | 0 | 0 | 0.01 | [22 empty] | 0 | 0 | 1 | 0 | 0.5
231108-23 | 현대 | 시멘트 | 53.2 | 27.6 | 12.2 | 1 | 1.42 | 3.02 | 1.56 | 3 | 8.741 | 2.8 | 6113 | 1 | 0 | 0 | 25 | [5 empty] | 1 | 0 | 0 | 0 | 0.01 | [17 empty] | 0 | 0 | 1 | 0 | 0.5
240711-04 | 현대 | 시멘트 | 49.11 | 25.67 | 9.04 | 5.37 | 0.46 | 6.52 | 3.83 | 4.3 | 7.526 | 3 | 5987 | 1 | 0 | 0 | 25 | [5 empty] | 1 | 0 | 0 | 0 | 0.01 | [17 empty] | 0 | 1 | 0 | 0 | 0.4
230111-16 | 현대 | 시멘트 | 50.43 | 27.52 | 11.81 | 1.51 | 1.04 | 5.04 | 2.65 | 2.7 | 7.865 | 2.936 | 6104 | 0 | 0 | 1 | 40 | [5 empty] | 1 | 0 | 0 | 0 | 0.01 | [17 empty] | 0 | 1 | 0 | 0 | 0.4
230111-11 | 현대 | 시멘트 | 50.43 | 27.52 | 11.81 | 1.51 | 1.04 | 5.04 | 2.65 | 2.7 | 7.865 | 2.936 | 6104 | 0 | 0 | 1 | 30 | [5 empty] | 1 | 0 | 0 | 0 | 0 | [17 empty] | 0 | 1 | 0 | 0 | 0.4
210716-CA90-CS10 | 세아 | 시멘트 | 50.1 | 29.3 | 8.2 | 1.6 | 3.9 | 5.6 | 1.3 | 3.18 | 5.33 | 2.91 | 6045 | 1 | 0 | 0 | 25 | [5 empty] | 1 | 0 | 0 | 0 | 0.014 | 0 | 0 | 0 | 1 | 0 | 0 | 0 | 0 | 0 | 0 | 0 | 0.01 | [5 empty] | 0 | 0 | 1 | 0 | 0.5
231108-07 | 현대 | 시멘트 | 50.1 | 28.4 | 10 | 3.83 | 0.559 | 3.27 | 3.841 | 3.8 | 8.047 | 3 | 5940 | 1 | 0 | 0 | 25 | [5 empty] | 1 | 0 | 0 | 0 | 0.01 | [17 empty] | 0 | 0 | 1 | 0 | 0.5
230321-02 | 세아 | 기포콘크리트 | 46.65 | 30.73 | 7.78 | 0.56 | 4.7 | 7.6 | 1.98 | 2.84 | 5.12 | 2.93 | 6152 | 1 | 0 | 0 | 25 | [5 empty] | 1 | 0 | 0 | 0 | 0.015 | [14 empty] | 0 | 1 | 0.015 | 0 | 1 | 0 | 0 | 0.4
240709-05 | 현대 | 시멘트 | 49.11 | 25.67 | 9.04 | 5.37 | 0.46 | 6.52 | 3.83 | 4.3 | 7.526 | 3 | 5987 | 1 | 0 | 0 | 25 | 1 | 0 | 0 | 0 | 0.015 | 1 | 0 | 0 | 0 | 0.005 | [14 empty] | 1 | 0 | 0.01 | 0 | 0 | 1 | 0 | 0.5
230720-45 | 현대 | 시멘트 | 51.03 | 27.48 | 11.34 | 1.68 | 1.28 | 5.16 | 2.03 | 2.8 | 8.877 | 2.954 | 6155 | 0 | 0 | 1 | 30 | [5 empty] | 1 | 0 | 0 | 0 | 0.01 | [17 empty] | 0 | 1 | 0 | 0 | 0.4
231108-22 | 현대 | 시멘트 | 53.2 | 27.6 | 12.2 | 1 | 1.42 | 3.02 | 1.56 | 3 | 8.741 | 2.8 | 6113 | 1 | 0 | 0 | 20 | [5 empty] | 1 | 0 | 0 | 0 | 0.01 | [17 empty] | 0 | 0 | 1 | 0 | 0.5
231108-20 | 현대 | 시멘트 | 51.2 | 29.8 | 12 | 0.55 | 1.44 | 3.43 | 1.58 | 3.1 | 7.214 | 2.8 | 6208 | 0 | 0 | 1 | 30 | [5 empty] | 1 | 0 | 0 | 0 | 0.01 | [17 empty] | 0 | 0 | 1 | 0 | 0.5
240813-01 | 세아 | 시멘트 | 47.46 | 27.91 | 8.34 | 0.68 | 4.12 | 6.1 | 5.39 | 3.23 | 7.394 | 2.97 | 5998 | 1 | 0 | 0 | 25 | 1 | 0 | 0 | 0 | 0.01 | [19 empty] | 1 | 0 | 0.001 | 0 | 1 | 0 | 0 | 0.4
240206-A90-QB10 | 세아 | 시멘트 | 47.46 | 27.91 | 8.34 | 0.68 | 4.12 | 6.1 | 5.39 | 3.23 | 7.394 | 2.97 | 5998 | 1 | 0 | 0 | 25 | 1 | 0 | 0 | 0 | 0.01 | [22 empty] | 0 | 0 | 1 | 0 | 0.5
210713-05 | 세아 | 시멘트 | 49.07 | 29.81 | 7.83 | 1.94 | 3.44 | 6.36 | 1.55 | 3.18 | 5.45 | 2.91 | 5994 | 1 | 0 | 0 | 25 | [5 empty] | 1 | 0 | 0 | 0 | 0.015 | 0 | 0 | 0 | 1 | 0 | 0 | 0 | 0 | 0 | 0 | 0 | 0.007 | [5 empty] | 0 | 0 | 1 | 0 | 0.5
231213-37 | 세아 | 시멘트 | 46.65 | 30.73 | 7.78 | 0.56 | 4.7 | 7.6 | 1.98 | 2.84 | 5.12 | 2.93 | 6152 | 1 | 0 | 0 | 25 | 0 | 1 | 0 | 0 | 0.002 | [5 empty] | 0 | 0 | 0 | 0 | 1 | 0 | 0 | 0 | 0 | 0 | 0 | 0.01 | [5 empty] | 0 | 1 | 0 | 0 | 0.4
221102-28 | 현대 | 시멘트 | 50.43 | 27.52 | 11.81 | 1.51 | 1.04 | 5.04 | 2.65 | 2.7 | 7.865 | 2.936 | 6104 | 1 | 0 | 0 | 25 | [5 empty] | 1 | 0 | 0 | 0 | 0.005 | [17 empty] | 0 | 1 | 0 | 0 | 0.4
230111-08 | 현대 | 시멘트 | 50.43 | 27.52 | 11.81 | 1.51 | 1.04 | 5.04 | 2.65 | 2.7 | 9.854 | 2.936 | 5078 | 0 | 0 | 1 | 40 | [5 empty] | 1 | 0 | 0 | 0 | 0.01 | [17 empty] | 0 | 1 | 0 | 0 | 0.4
231023-16 | 현대 | 시멘트 | 47.65 | 25.36 | 9.45 | 6.79 | 0.58 | 5.43 | 4.74 | 4.6 | 7.425 | 2.9 | 6244 | 0 | 0 | 1 | 30 | [5 empty] | 1 | 0 | 0 | 0 | 0.01 | [17 empty] | 0 | 0 | 1 | 0 | 0.5
240711-03 | 현대 | 시멘트 | 49.11 | 25.67 | 9.04 | 5.37 | 0.46 | 6.52 | 3.83 | 4.3 | 7.526 | 3 | 5987 | 1 | 0 | 0 | 25 | 0 | 0 | 0 | 1 | 0.01 | 1 | 0 | 0 | 0 | 0.02 | [17 empty] | 0 | 0 | 1 | 0 | 0.5
240710-05 | 현대 | 시멘트 | 49.11 | 25.67 | 9.04 | 5.37 | 0.46 | 6.52 | 3.83 | 4.3 | 7.526 | 3 | 5987 | 1 | 0 | 0 | 25 | 0 | 0 | 0 | 1 | 0.005 | 1 | 0 | 0 | 0 | 0.02 | [17 empty] | 0 | 1 | 0 | 0 | 0.4
230111-14 | 현대 | 시멘트 | 50.43 | 27.52 | 11.81 | 1.51 | 1.04 | 5.04 | 2.65 | 2.7 | 7.865 | 2.936 | 6104 | 0 | 0 | 1 | 20 | [5 empty] | 1 | 0 | 0 | 0 | 0.01 | [17 empty] | 0 | 1 | 0 | 0 | 0.4
230720-46 | 현대 | 시멘트 | 51.03 | 27.48 | 11.34 | 1.68 | 1.28 | 5.16 | 2.03 | 2.8 | 8.877 | 2.954 | 6155 | 0 | 0 | 1 | 35 | [5 empty] | 1 | 0 | 0 | 0 | 0.01 | [17 empty] | 0 | 1 | 0 | 0 | 0.4
240612-17 | 세아 | 시멘트 | 47.46 | 27.91 | 8.34 | 0.68 | 4.12 | 6.1 | 5.39 | 3.23 | 7.394 | 2.97 | 5998 | 1 | 0 | 0 | 25 | 0 | 0 | 1 | 0 | 0.002 | 1 | 0 | 0 | 0 | 0.005 | [14 empty] | 1 | 0 | 0.001 | 0 | 1 | 0 | 0 | 0.4
240206-QB | 세아 | 시멘트 | 47.46 | 27.91 | 8.34 | 0.68 | 4.12 | 6.1 | 5.39 | 3.23 | 7.394 | 2.97 | 5998 | 1 | 0 | 0 | 25 | 1 | 0 | 0 | 0 | 0.01 | [22 empty] | 0 | 0 | 1 | 0 | 0.5
240708-05 | 세아 | 시멘트 | 47.46 | 27.91 | 8.34 | 0.68 | 4.12 | 6.1 | 5.39 | 3.23 | 7.394 | 2.97 | 5998 | 1 | 0 | 0 | 25 | [5 empty] | 0 | 0 | 1 | 0 | 0.005 | [14 empty] | 1 | 0 | 0.001 | 0 | 1 | 0 | 0 | 0.4
240206-A80-QB20 | 세아 | 시멘트 | 47.46 | 27.91 | 8.34 | 0.68 | 4.12 | 6.1 | 5.39 | 3.23 | 7.394 | 2.97 | 5998 | 1 | 0 | 0 | 25 | 1 | 0 | 0 | 0 | 0.01 | [22 empty] | 0 | 0 | 1 | 0 | 0.5
210427-06 | 세아 | 시멘트 | 49.07 | 29.81 | 7.83 | 1.94 | 3.44 | 6.36 | 1.55 | 3.18 | 5.45 | 2.91 | 5994 | 0 | 1 | 0 | 40 | [5 empty] | 1 | 0 | 0 | 0 | 0.02 | [17 empty] | 0 | 0 | 1 | 0 | 0.5
230321-06 | 세아 | 기포콘크리트 | 46.65 | 30.73 | 7.78 | 0.56 | 4.7 | 7.6 | 1.98 | 2.84 | 5.12 | 2.93 | 6152 | 1 | 0 | 0 | 25 | [5 empty] | 1 | 0 | 0 | 0 | 0.02 | [14 empty] | 0 | 1 | 0.015 | 0 | 1 | 0 | 0 | 0.4
221108-08 | 현대 | 시멘트 | 50.43 | 27.52 | 11.81 | 1.51 | 1.04 | 5.04 | 2.65 | 2.7 | 7.865 | 2.936 | 6104 | 0 | 0 | 1 | 40 | [5 empty] | 1 | 0 | 0 | 0 | 0.02 | [17 empty] | 0 | 0 | 1 | 0 | 0.5
231213-30 | 세아 | 시멘트 | 46.65 | 30.73 | 7.78 | 0.56 | 4.7 | 7.6 | 1.98 | 2.84 | 5.12 | 2.93 | 6152 | 1 | 0 | 0 | 25 | 0 | 0 | 1 | 0 | 0.003 | 1 | 0 | 0 | 0 | 0.001 | 0 | 0 | 0 | 0 | 1 | 0 | 0 | 0 | 0 | 0 | 0 | 0.01 | [5 empty] | 0 | 1 | 0 | 0 | 0.4
250221-07 | 세아 | 시멘트 | 49.1 | 27.28 | 11.62 | 1.18 | 4.29 | 5.42 | 1.11 | 0.06 | 12.26 | 2.97 | 5.858 | 1 | 0 | 0 | 25 | 1 | 0 | 0 | 0 | 0.01 | [5 empty] | 1 | 0 | 0 | 0 | 0 | 0 | 0 | 0 | 0 | 0 | 0 | 0.01 | 1 | 0.0005 | 1 | 0 | 0.001 | 0 | 1 | 0 | 0 | 0.4
230720-49 | 현대 | 시멘트 | 51.03 | 27.48 | 11.34 | 1.68 | 1.28 | 5.16 | 2.03 | 2.8 | 8.877 | 2.954 | 6155 | 0 | 0 | 1 | 30 | [5 empty] | 1 | 0 | 0 | 0 | 0.02 | [17 empty] | 0 | 1 | 0 | 0 | 0.4
240718-12 | 현대 | 시멘트 | 49.11 | 25.67 | 9.04 | 5.37 | 0.46 | 6.52 | 3.83 | 4.3 | 7.526 | 3 | 5987 | 1 | 0 | 0 | 25 | 1 | 0 | 0 | 0 | 0.01 | 1 | 0 | 0 | 0 | 0.01 | [17 empty] | 0 | 1 | 0 | 0 | 0.4
250221-09 | 세아 | 시멘트 | 49.1 | 27.28 | 11.62 | 1.18 | 4.29 | 5.42 | 1.11 | 0.94 | 12.26 | 2.97 | 5.858 | 1 | 0 | 0 | 25 | 1 | 0 | 0 | 0 | 0.01 | [5 empty] | 1 | 0 | 0 | 0 | 0 | 0 | 0 | 0 | 0 | 0 | 0 | 0.01 | 1 | 0.0005 | 1 | 0 | 0.001 | 0 | 1 | 0 | 0 | 0.4
231213-15 | 세아 | 시멘트 | 46.65 | 30.73 | 7.78 | 0.56 | 4.7 | 7.6 | 1.98 | 2.84 | 5.12 | 2.93 | 6152 | 1 | 0 | 0 | 25 | 0 | 0 | 1 | 0 | 0.001 | [5 empty] | 0 | 0 | 0 | 0 | 1 | 0 | 0 | 0 | 0 | 0 | 0 | 0.01 | [5 empty] | 0 | 1 | 0 | 0 | 0.4
240806-05 | 세아 | 시멘트 | 47.46 | 27.91 | 8.34 | 0.68 | 4.12 | 6.1 | 5.39 | 3.23 | 7.394 | 2.97 | 5998 | 1 | 0 | 0 | 25 | 1 | 0 | 0 | 0 | 0.01 | [5 empty] | 0 | 0 | 0 | 0 | 0 | 0 | 0 | 1 | 0 | 0 | 0 | 0.01 |  |  | 1 | 0 | 0.001 | 0 | 0 | 1 | 0 | 0.5
240711-02 | 현대 | 시멘트 | 49.11 | 25.67 | 9.04 | 5.37 | 0.46 | 6.52 | 3.83 | 4.3 | 7.526 | 3 | 5987 | 1 | 0 | 0 | 25 | 0 | 0 | 0 | 1 | 0.005 | 1 | 0 | 0 | 0 | 0.02 | [17 empty] | 0 | 0 | 1 | 0 | 0.5
230720-05 | 현대 | 시멘트 | 49.51 | 23.98 | 9.87 | 7.26 | 0.4 | 4.66 | 4.32 | 4.4 | 10.746 | 2.905 | 5953 | 0 | 1 | 0 | 30 | [5 empty] | 1 | 0 | 0 | 0 | 0.01 | [17 empty] | 0 | 1 | 0 | 0 | 0.4
240813-07 | 세아 | 시멘트 | 47.46 | 27.91 | 8.34 | 0.68 | 4.12 | 6.1 | 5.39 | 3.23 | 7.394 | 2.97 | 5998 | 1 | 0 | 0 | 25 | 1 | 0 | 0 | 0 | 0.02 | [19 empty] | 1 | 0 | 0.001 | 0 | 1 | 0 | 0 | 0.4
210716-CA60-CS40 | 세아 | 시멘트 | 50.1 | 29.3 | 8.2 | 1.6 | 3.9 | 5.6 | 1.3 | 3.18 | 5.33 | 2.91 | 6045 | 1 | 0 | 0 | 25 | [5 empty] | 1 | 0 | 0 | 0 | 0.012 | 0 | 0 | 0 | 1 | 0 | 0 | 0 | 0 | 0 | 0 | 0 | 0.01 | [5 empty] | 0 | 0 | 1 | 0 | 0.5
230316-06 | 세아 | 기포콘크리트 | 46.65 | 30.73 | 7.78 | 0.56 | 4.7 | 7.6 | 1.98 | 2.84 | 5.12 | 2.93 | 6152 | 1 | 0 | 0 | 25 | [5 empty] | 1 | 0 | 0 | 0 | 0.01 | [14 empty] | 0 | 1 | 0.01 | 0 | 1 | 0 | 0 | 0.4
240813-02 | 세아 | 시멘트 | 47.46 | 27.91 | 8.34 | 0.68 | 4.12 | 6.1 | 5.39 | 3.23 | 7.394 | 2.97 | 5998 | 1 | 0 | 0 | 25 | 1 | 0 | 0 | 0 | 0.01 | [19 empty] | 1 | 0 | 0.001 | 0 | 1 | 0 | 0 | 0.4
230413-02 | 세아 | 시멘트 | 46.65 | 30.73 | 7.78 | 0.56 | 4.7 | 7.6 | 1.98 | 2.84 | 5.12 | 2.93 | 6152 | 1 | 0 | 0 | 25 | [5 empty] | 1 | 0 | 0 | 0 | 0.01 | 0 | 0 | 0 | 0 | 0 | 0 | 1 | 0 | 0 | 0 | 0 | 0.01 | [5 empty] | 0 | 0 | 1 | 0 | 0.5
210427-04 | 세아 | 급결재 | 49.07 | 29.81 | 7.83 | 1.94 | 3.44 | 6.36 | 1.55 | 3.18 | 5.45 | 2.91 | 5994 | 0 | 0 | 0 | 0 | [5 empty] | 1 | 0 | 0 | 0 | 0.02 | [17 empty] | 0 | 0 | 1 | 0 | 0.5
231213-25 | 세아 | 시멘트 | 46.65 | 30.73 | 7.78 | 0.56 | 4.7 | 7.6 | 1.98 | 2.84 | 5.12 | 2.93 | 6152 | 1 | 0 | 0 | 25 | 0 | 0 | 1 | 0 | 0.002 | 1 | 0 | 0 | 0 | 0.001 | 0 | 0 | 0 | 0 | 1 | 0 | 0 | 0 | 0 | 0 | 0 | 0.01 | [5 empty] | 0 | 1 | 0 | 0 | 0.4
250222-02 | 세아 | 시멘트 | 49.1 | 27.28 | 11.62 | 1.18 | 4.29 | 5.42 | 1.11 | 0.25 | 12.26 | 2.97 | 5.858 | 1 | 0 | 0 | 25 | 1 | 0 | 0 | 0 | 0.02 | [5 empty] | 1 | 0 | 0 | 0 | 0 | 0 | 0 | 0 | 0 | 0 | 0 | 0.01 | 1 | 0.0005 | 1 | 0 | 0.001 | 0 | 1 | 0 | 0 | 0.4
230720-50 | 현대 | 시멘트 | 51.03 | 27.48 | 11.34 | 1.68 | 1.28 | 5.16 | 2.03 | 2.8 | 8.877 | 2.954 | 6155 | 0 | 0 | 1 | 35 | [5 empty] | 1 | 0 | 0 | 0 | 0.02 | [17 empty] | 0 | 1 | 0 | 0 | 0.4
231213-46 | 세아 | 시멘트 | 46.65 | 30.73 | 7.78 | 0.56 | 4.7 | 7.6 | 1.98 | 2.84 | 5.12 | 2.93 | 6152 | 1 | 0 | 0 | 25 | 0 | 1 | 0 | 0 | 0.002 | 1 | 0 | 0 | 0 | 0.001 | 0 | 0 | 0 | 0 | 1 | 0 | 0 | 0 | 0 | 0 | 0 | 0.01 | [5 empty] | 0 | 1 | 0 | 0 | 0.4
210802-03 | 세아 | 시멘트 | 50.1 | 29.3 | 8.2 | 1.6 | 3.9 | 5.6 | 1.3 | 3.18 | 5.33 | 2.91 | 6045 | 1 | 0 | 0 | 25 | [5 empty] | 1 | 0 | 0 | 0 | 0.01 | 0 | 0 | 0 | 0 | 1 | 0 | 0 | 0 | 0 | 0 | 0 | 0.02 | [5 empty] | 0 | 0 | 1 | 0 | 0.5
231213-18 | 세아 | 시멘트 | 46.65 | 30.73 | 7.78 | 0.56 | 4.7 | 7.6 | 1.98 | 2.84 | 5.12 | 2.93 | 6152 | 1 | 0 | 0 | 25 | 0 | 0 | 1 | 0 | 0.004 | [5 empty] | 0 | 0 | 0 | 0 | 1 | 0 | 0 | 0 | 0 | 0 | 0 | 0.01 | [5 empty] | 0 | 1 | 0 | 0 | 0.4
230720-51 | 현대 | 시멘트 | 51.03 | 27.48 | 11.34 | 1.68 | 1.28 | 5.16 | 2.03 | 2.8 | 8.877 | 2.954 | 6155 | 0 | 0 | 1 | 40 | [5 empty] | 1 | 0 | 0 | 0 | 0.02 | [17 empty] | 0 | 1 | 0 | 0 | 0.4
210802-06 | 세아 | 시멘트 | 50.1 | 29.3 | 8.2 | 1.6 | 3.9 | 5.6 | 1.3 | 3.18 | 5.33 | 2.91 | 6045 | 1 | 0 | 0 | 25 | [5 empty] | 1 | 0 | 0 | 0 | 0.01 | 0 | 0 | 0 | 0 | 0 | 1 | 0 | 0 | 0 | 0 | 0 | 0.02 | [5 empty] | 0 | 0 | 1 | 0 | 0.5
240812-14 | 세아 | 시멘트 | 47.46 | 27.91 | 8.34 | 0.68 | 4.12 | 6.1 | 5.39 | 3.23 | 7.394 | 2.97 | 5998 | 1 | 0 | 0 | 25 | 1 | 0 | 0 | 0 | 0.015 | [5 empty] | 0 | 0 | 1 | 0 | 0 | 0 | 0 | 0 | 0 | 0 | 0 | 0.02 |  |  | 1 | 0 | 0.001 | 0 | 1 | 0 | 0 | 0.4
230718-17 | 현대 | 시멘트 | 51.03 | 27.48 | 11.34 | 1.68 | 1.28 | 5.16 | 2.03 | 2.8 | 8.877 | 2.954 | 6155 | 0 | 1 | 0 | 30 | [5 empty] | 1 | 0 | 0 | 0 | 0.01 | [17 empty] | 0 | 0 | 1 | 0 | 0.5
240806-11 | 세아 | 시멘트 | 47.46 | 27.91 | 8.34 | 0.68 | 4.12 | 6.1 | 5.39 | 3.23 | 7.394 | 2.97 | 5998 | 1 | 0 | 0 | 25 | 1 | 0 | 0 | 0 | 0.01 | [5 empty] | 0 | 0 | 0 | 0 | 0 | 0 | 0 | 0 | 0 | 1 | 0 | 0.01 |  |  | 1 | 0 | 0.001 | 0 | 0 | 1 | 0 | 0.5
210720-03 | 세아 | 시멘트 | 50.1 | 29.3 | 8.2 | 1.6 | 3.9 | 5.6 | 1.3 | 3.18 | 5.33 | 2.91 | 6045 | 0 | 0 | 1 | 34 | [5 empty] | 1 | 0 | 0 | 0 | 0.015 | 0 | 0 | 0 | 1 | 0 | 0 | 0 | 0 | 0 | 0 | 0 | 0.01 | [5 empty] | 0 | 0 | 1 | 0 | 0.5
221102-20 | 현대 | 시멘트 | 50.43 | 27.52 | 11.81 | 1.51 | 1.04 | 5.04 | 2.65 | 2.7 | 9.854 | 2.936 | 5078 | 1 | 0 | 0 | 25 | [5 empty] | 1 | 0 | 0 | 0 | 0 | [17 empty] | 0 | 1 | 0 | 0 | 0.4
250224-02 | 현대 | 시멘트 | 46.7 | 31.2 | 11.2 | 3.18 | 0.573 | 4.04 | 3.107 | 4.5 | 9.274 | 3.02 | 7127 | 1 | 0 | 0 | 25 | 1 | 0 | 0 | 0 | 0.03 | [5 empty] | 0 | 0 | 0 | 0 | 0 | 0 | 0 | 0 | 0 | 0 | 0 | 0 | 1 | 0.0005 | 1 | 0 | 0.001 | 0 | 0 | 1 | 0 | 0.5
210713-09 | 세아 | 시멘트 | 49.07 | 29.81 | 7.83 | 1.94 | 3.44 | 6.36 | 1.55 | 3.18 | 5.45 | 2.91 | 5994 | 0 | 0 | 1 | 40 | [5 empty] | 1 | 0 | 0 | 0 | 0.015 | 0 | 0 | 0 | 1 | 0 | 0 | 0 | 0 | 0 | 0 | 0 | 0.007 | [5 empty] | 0 | 0 | 1 | 0 | 0.5
231213-07 | 세아 | 시멘트 | 46.65 | 30.73 | 7.78 | 0.56 | 4.7 | 7.6 | 1.98 | 2.84 | 5.12 | 2.93 | 6152 | 1 | 0 | 0 | 25 | [5 empty] | 1 | 0 | 0 | 0 | 0 | 0 | 0 | 0 | 0 | 1 | 0 | 0 | 0 | 0 | 0 | 0 | 0.01 | [5 empty] | 0 | 1 | 0 | 0 | 0.4
210717-01 | 세아 | 시멘트 | 50.1 | 29.3 | 8.2 | 1.6 | 3.9 | 5.6 | 1.3 | 3.18 | 5.33 | 2.91 | 6045 | 1 | 0 | 0 | 20 | [5 empty] | 1 | 0 | 0 | 0 | 0.015 | 0 | 0 | 0 | 1 | 0 | 0 | 0 | 0 | 0 | 0 | 0 | 0.01 | [5 empty] | 0 | 0 | 1 | 0 | 0.5
210716-CA70-CS30 | 세아 | 시멘트 | 50.1 | 29.3 | 8.2 | 1.6 | 3.9 | 5.6 | 1.3 | 3.18 | 5.33 | 2.91 | 6045 | 1 | 0 | 0 | 25 | [5 empty] | 1 | 0 | 0 | 0 | 0.012 | 0 | 0 | 0 | 1 | 0 | 0 | 0 | 0 | 0 | 0 | 0 | 0.01 | [5 empty] | 0 | 0 | 1 | 0 | 0.5
210717-04 | 세아 | 시멘트 | 50.1 | 29.3 | 8.2 | 1.6 | 3.9 | 5.6 | 1.3 | 3.18 | 5.33 | 2.91 | 6045 | 1 | 0 | 0 | 26 | [5 empty] | 1 | 0 | 0 | 0 | 0.015 | 0 | 0 | 0 | 1 | 0 | 0 | 0 | 0 | 0 | 0 | 0 | 0.01 | [5 empty] | 0 | 0 | 1 | 0 | 0.5
240602-11 | 현대 | 시멘트 | 49.7 | 19.2 | 9.97 | 11.8 | 0.9 | 3.4 | 5.03 | 4 | 8.762 | 3 | 6024 | 1 | 0 | 0 | 25 | [5 empty] | 1 | 0 | 0 | 0 | 0.01 | [17 empty] | 0 | 0 | 1 | 0 | 0.5
240612-13 | 세아 | 시멘트 | 47.46 | 27.91 | 8.34 | 0.68 | 4.12 | 6.1 | 5.39 | 3.23 | 7.394 | 2.97 | 5998 | 1 | 0 | 0 | 25 | [5 empty] | 1 | 0 | 0 | 0 | 0.015 | [14 empty] | 1 | 0 | 0.001 | 0 | 1 | 0 | 0 | 0.4
231108-02 | 현대 | 시멘트 | 49.2 | 29.7 | 8.94 | 4.06 | 0.57 | 3.73 | 3.8 | 2.3 | 7.682 | 3 | 6069 | 1 | 0 | 0 | 20 | [5 empty] | 1 | 0 | 0 | 0 | 0.01 | [17 empty] | 0 | 0 | 1 | 0 | 0.5
240602-12 | 현대 | 시멘트 | 49.7 | 19.2 | 9.97 | 11.8 | 0.9 | 3.4 | 5.03 | 4 | 8.762 | 3 | 6024 | 1 | 0 | 0 | 25 | [5 empty] | 1 | 0 | 0 | 0 | 0.02 | [17 empty] | 0 | 1 | 0 | 0 | 0.4
240806-10 | 세아 | 시멘트 | 47.46 | 27.91 | 8.34 | 0.68 | 4.12 | 6.1 | 5.39 | 3.23 | 7.394 | 2.97 | 5998 | 1 | 0 | 0 | 25 | 1 | 0 | 0 | 0 | 0.01 | [5 empty] | 0 | 0 | 0 | 0 | 0 | 0 | 0 | 0 | 1 | 0 | 0 | 0.02 |  |  | 1 | 0 | 0.001 | 0 | 0 | 1 | 0 | 0.5
231108-10 | 현대 | 시멘트 | 49.7 | 28.5 | 9.68 | 4.87 | 0.555 | 2.95 | 3.745 | 4.9 | 7.841 | 2.9 | 6041 | 1 | 0 | 0 | 20 | [5 empty] | 1 | 0 | 0 | 0 | 0.01 | [17 empty] | 0 | 0 | 1 | 0 | 0.5
231213-16 | 세아 | 시멘트 | 46.65 | 30.73 | 7.78 | 0.56 | 4.7 | 7.6 | 1.98 | 2.84 | 5.12 | 2.93 | 6152 | 1 | 0 | 0 | 25 | 0 | 0 | 1 | 0 | 0.002 | [5 empty] | 0 | 0 | 0 | 0 | 1 | 0 | 0 | 0 | 0 | 0 | 0 | 0.01 | [5 empty] | 0 | 1 | 0 | 0 | 0.4
240612-07 | 세아 | 시멘트 | 47.46 | 27.91 | 8.34 | 0.68 | 4.12 | 6.1 | 5.39 | 3.23 | 7.394 | 2.97 | 5998 | 1 | 0 | 0 | 25 | 0 | 1 | 0 | 0 | 0.005 | 1 | 0 | 0 | 0 | 0.005 | [14 empty] | 1 | 0 | 0.001 | 0 | 1 | 0 | 0 | 0.4
240718-03 | 현대 | 시멘트 | 49.11 | 25.67 | 9.04 | 5.37 | 0.46 | 6.52 | 3.83 | 4.3 | 7.526 | 3 | 5987 | 1 | 0 | 0 | 25 | 1 | 0 | 0 | 0 | 0.01 | 1 | 0 | 0 | 0 | 0.01 | [17 empty] | 0 | 1 | 0 | 0 | 0.4
250220-01 | 세아 | 시멘트 | 49.1 | 27.28 | 11.62 | 1.18 | 4.29 | 5.42 | 1.11 | 3.36 | 12.26 | 2.97 | 5.858 | 1 | 0 | 0 | 25 | 1 | 0 | 0 | 0 | 0.01 | [5 empty] | 1 | 0 | 0 | 0 | 0 | 0 | 0 | 0 | 0 | 0 | 0 | 0.01 | 1 | 0.0005 | 1 | 0 | 0.001 | 0 | 0 | 1 | 0 | 0.5
240806-13 | 세아 | 시멘트 | 47.46 | 27.91 | 8.34 | 0.68 | 4.12 | 6.1 | 5.39 | 3.23 | 7.394 | 2.97 | 5998 | 1 | 0 | 0 | 25 | 1 | 0 | 0 | 0 | 0.01 | [5 empty] | 0 | 0 | 0 | 0 | 0 | 0 | 0 | 0 | 0 | 0 | 1 | 0.01 |  |  | 1 | 0 | 0.001 | 0 | 0 | 1 | 0 | 0.5
240718-10 | 현대 | 시멘트 | 49.11 | 25.67 | 9.04 | 5.37 | 0.46 | 6.52 | 3.83 | 4.3 | 7.526 | 3 | 5987 | 1 | 0 | 0 | 25 | 1 | 0 | 0 | 0 | 0.01 | [22 empty] | 0 | 1 | 0 | 0 | 0.4
230720-52 | 현대 | 시멘트 | 51.03 | 27.48 | 11.34 | 1.68 | 1.28 | 5.16 | 2.03 | 2.8 | 8.877 | 2.954 | 6155 | 0 | 0 | 1 | 45 | [5 empty] | 1 | 0 | 0 | 0 | 0.02 | [17 empty] | 0 | 1 | 0 | 0 | 0.4
240814-03 | 세아 | 시멘트 | 47.46 | 27.91 | 8.34 | 0.68 | 4.12 | 6.1 | 5.39 | 3.23 | 7.394 | 2.97 | 5998 | 1 | 0 | 0 | 25 | [5 empty] | 0 | 0 | 0 | 0 | 0 | 1 | 0 | 0 | 0 | 0 | 0 | 0 | 0 | 0 | 0 | 0 | 0.01 |  |  | 1 | 0 | 0.001 | 0 | 1 | 0 | 0 | 0.4
221108-03 | 현대 | 시멘트 | 50.43 | 27.52 | 11.81 | 1.51 | 1.04 | 5.04 | 2.65 | 2.7 | 9.854 | 2.936 | 5078 | 0 | 0 | 1 | 30 | [5 empty] | 1 | 0 | 0 | 0 | 0.02 | [17 empty] | 0 | 0 | 1 | 0 | 0.5
230804-02 | 세아 | 시멘트 | 46.65 | 30.73 | 7.78 | 0.56 | 4.7 | 7.6 | 1.98 | 2.84 | 5.12 | 2.93 | 6152 | 1 | 0 | 0 | 25 | [5 empty] | 0 | 1 | 0 | 0 | 0.001 | 0 | 0 | 0 | 0 | 1 | 0 | 0 | 0 | 0 | 0 | 0 | 0.01 | [5 empty] | 0 | 0 | 1 | 0 | 0.5
230321-07 | 세아 | 기포콘크리트 | 46.65 | 30.73 | 7.78 | 0.56 | 4.7 | 7.6 | 1.98 | 2.84 | 5.12 | 2.93 | 6152 | 1 | 0 | 0 | 25 | [5 empty] | 1 | 0 | 0 | 0 | 0.015 | [14 empty] | 0 | 1 | 0.015 | 0 | 1 | 0 | 0 | 0.4
240806-01 | 세아 | 시멘트 | 47.46 | 27.91 | 8.34 | 0.68 | 4.12 | 6.1 | 5.39 | 3.23 | 7.394 | 2.97 | 5998 | 1 | 0 | 0 | 25 | 1 | 0 | 0 | 0 | 0.01 | [19 empty] | 1 | 0 | 0.001 | 0 | 0 | 1 | 0 | 0.5
230111-03 | 현대 | 시멘트 | 51.65 | 28.93 | 11.68 | 0.96 | 0.64 | 3.14 | 3 | 4.2 | 8.221 | 2.941 | 6042 | 0 | 0 | 1 | 30 | [5 empty] | 1 | 0 | 0 | 0 | 0.01 | [17 empty] | 0 | 1 | 0 | 0 | 0.4
230718-18 | 현대 | 시멘트 | 51.03 | 27.48 | 11.34 | 1.68 | 1.28 | 5.16 | 2.03 | 2.8 | 8.877 | 2.954 | 6155 | 0 | 1 | 0 | 35 | [5 empty] | 1 | 0 | 0 | 0 | 0.01 | [17 empty] | 0 | 0 | 1 | 0 | 0.5
240612-03 | 세아 | 시멘트 | 47.46 | 27.91 | 8.34 | 0.68 | 4.12 | 6.1 | 5.39 | 3.23 | 7.394 | 2.97 | 5998 | 1 | 0 | 0 | 25 | 1 | 0 | 0 | 0 | 0.01 | 1 | 0 | 0 | 0 | 0.005 | [14 empty] | 1 | 0 | 0.001 | 0 | 1 | 0 | 0 | 0.4
230720-37 | 현대 | 시멘트 | 51.03 | 27.48 | 11.34 | 1.68 | 1.28 | 5.16 | 2.03 | 2.8 | 8.877 | 2.954 | 6155 | 1 | 0 | 0 | 20 | [5 empty] | 1 | 0 | 0 | 0 | 0.01 | [17 empty] | 0 | 1 | 0 | 0 | 0.4
230720-20 | 현대 | 시멘트 | 49.51 | 23.98 | 9.87 | 7.26 | 0.4 | 4.66 | 4.32 | 4.4 | 10.746 | 2.905 | 5953 | 0 | 0 | 1 | 35 | [5 empty] | 1 | 0 | 0 | 0 | 0.01 | [17 empty] | 0 | 1 | 0 | 0 | 0.4
240806-02 | 세아 | 시멘트 | 47.46 | 27.91 | 8.34 | 0.68 | 4.12 | 6.1 | 5.39 | 3.23 | 7.394 | 2.97 | 5998 | 1 | 0 | 0 | 25 | 1 | 0 | 0 | 0 | 0.01 | 1 | 0 | 0 | 0 | 0.01 | [14 empty] | 1 | 0 | 0.001 | 0 | 0 | 1 | 0 | 0.5
230321-01 | 세아 | 기포콘크리트 | 46.65 | 30.73 | 7.78 | 0.56 | 4.7 | 7.6 | 1.98 | 2.84 | 5.12 | 2.93 | 6152 | 1 | 0 | 0 | 25 | [5 empty] | 1 | 0 | 0 | 0 | 0.01 | [14 empty] | 0 | 1 | 0.015 | 0 | 1 | 0 | 0 | 0.4
230316-04 | 세아 | 기포콘크리트 | 46.65 | 30.73 | 7.78 | 0.56 | 4.7 | 7.6 | 1.98 | 2.84 | 5.12 | 2.93 | 6152 | 1 | 0 | 0 | 25 | [5 empty] | 1 | 0 | 0 | 0 | 0.015 | [14 empty] | 0 | 1 | 0.015 | 0 | 1 | 0 | 0 | 0.4
230718-13 | 현대 | 시멘트 | 49.51 | 23.98 | 9.87 | 7.26 | 0.4 | 4.66 | 4.32 | 4.4 | 10.746 | 2.905 | 5953 | 0 | 0 | 1 | 45 | [5 empty] | 1 | 0 | 0 | 0 | 0.007 | [17 empty] | 0 | 0 | 1 | 0 | 0.5
240710-06 | 현대 | 시멘트 | 49.11 | 25.67 | 9.04 | 5.37 | 0.46 | 6.52 | 3.83 | 4.3 | 7.526 | 3 | 5987 | 1 | 0 | 0 | 25 | 0 | 0 | 0 | 1 | 0.01 | 1 | 0 | 0 | 0 | 0.02 | [17 empty] | 0 | 1 | 0 | 0 | 0.4
240602-17 | 현대 | 시멘트 | 51.9 | 25.07 | 11.46 | 3.37 | 0.48 | 4.03 | 3.69 | 4.1 | 8.241 | 3.2 | 6084 | 1 | 0 | 0 | 25 | [5 empty] | 1 | 0 | 0 | 0 | 0.01 | [17 empty] | 0 | 0 | 1 | 0 | 0.5
240806-04 | 세아 | 시멘트 | 47.46 | 27.91 | 8.34 | 0.68 | 4.12 | 6.1 | 5.39 | 3.23 | 7.394 | 2.97 | 5998 | 1 | 0 | 0 | 25 | 1 | 0 | 0 | 0 | 0.01 | 0 | 0 | 0 | 1 | 0.02 | [14 empty] | 1 | 0 | 0.001 | 0 | 0 | 1 | 0 | 0.5
250305-04 | 현대 | 시멘트 | 46.7 | 31.2 | 11.2 | 3.18 | 0.573 | 4.04 | 3.107 | 4.5 | 9.274 | 3.02 | 7127 | 1 | 0 | 0 | 25 | 1 | 0 | 0 | 0 | 0.02 | [5 empty] | 0 | 0 | 0 | 0 | 0 | 0 | 0 | 0 | 0 | 0 | 0 | 0 | 1 | 0.0005 | 1 | 0 | 0.001 | 0 | 0 | 1 | 0 | 0.5
210802-05 | 세아 | 시멘트 | 50.1 | 29.3 | 8.2 | 1.6 | 3.9 | 5.6 | 1.3 | 3.18 | 5.33 | 2.91 | 6045 | 1 | 0 | 0 | 25 | [5 empty] | 1 | 0 | 0 | 0 | 0.01 | 0 | 0 | 0 | 0 | 0 | 1 | 0 | 0 | 0 | 0 | 0 | 0.01 | [5 empty] | 0 | 0 | 1 | 0 | 0.5
231213-33 | 세아 | 시멘트 | 46.65 | 30.73 | 7.78 | 0.56 | 4.7 | 7.6 | 1.98 | 2.84 | 5.12 | 2.93 | 6152 | 1 | 0 | 0 | 25 | 0 | 0 | 1 | 0 | 0.003 | 1 | 0 | 0 | 0 | 0.004 | 0 | 0 | 0 | 0 | 1 | 0 | 0 | 0 | 0 | 0 | 0 | 0.01 | [5 empty] | 0 | 1 | 0 | 0 | 0.4
230718-20 | 현대 | 시멘트 | 51.03 | 27.48 | 11.34 | 1.68 | 1.28 | 5.16 | 2.03 | 2.8 | 8.877 | 2.954 | 6155 | 1 | 0 | 0 | 25 | [5 empty] | 1 | 0 | 0 | 0 | 0.01 | [17 empty] | 0 | 0 | 1 | 0 | 0.5
230720-35 | 현대 | 시멘트 | 51.03 | 27.48 | 11.34 | 1.68 | 1.28 | 5.16 | 2.03 | 2.8 | 8.877 | 2.954 | 6155 | 0 | 1 | 0 | 30 | [5 empty] | 1 | 0 | 0 | 0 | 0.02 | [17 empty] | 0 | 1 | 0 | 0 | 0.4
230718-23 | 현대 | 시멘트 | 51.03 | 27.48 | 11.34 | 1.68 | 1.28 | 5.16 | 2.03 | 2.8 | 8.877 | 2.954 | 6155 | 0 | 0 | 1 | 30 | [5 empty] | 1 | 0 | 0 | 0 | 0.01 | [17 empty] | 0 | 0 | 1 | 0 | 0.5
221102-07 | 현대 | 시멘트 | 51.65 | 28.93 | 11.68 | 0.96 | 0.64 | 3.14 | 3 | 4.2 | 9.723 | 2.941 | 5101 | 1 | 0 | 0 | 25 | [5 empty] | 1 | 0 | 0 | 0 | 0.01 | [17 empty] | 0 | 1 | 0 | 0 | 0.4
240708-01 | 세아 | 시멘트 | 47.46 | 27.91 | 8.34 | 0.68 | 4.12 | 6.1 | 5.39 | 3.23 | 7.394 | 2.97 | 5998 | 1 | 0 | 0 | 25 | 0 | 0 | 0 | 1 | 0.005 | [19 empty] | 1 | 0 | 0.001 | 0 | 0 | 1 | 0 | 0.5
230316-01 | 세아 | 기포콘크리트 | 46.65 | 30.73 | 7.78 | 0.56 | 4.7 | 7.6 | 1.98 | 2.84 | 5.12 | 2.93 | 6152 | 1 | 0 | 0 | 25 | [5 empty] | 1 | 0 | 0 | 0 | 0.02 | [14 empty] | 0 | 1 | 0.02 | 1 | 0 | 0 | 0 | 0.35
230111-02 | 현대 | 시멘트 | 51.65 | 28.93 | 11.68 | 0.96 | 0.64 | 3.14 | 3 | 4.2 | 8.221 | 2.941 | 6042 | 0 | 0 | 1 | 20 | [5 empty] | 1 | 0 | 0 | 0 | 0.01 | [17 empty] | 0 | 1 | 0 | 0 | 0.4
240812-11 | 세아 | 시멘트 | 47.46 | 27.91 | 8.34 | 0.68 | 4.12 | 6.1 | 5.39 | 3.23 | 7.394 | 2.97 | 5998 | 1 | 0 | 0 | 25 | 1 | 0 | 0 | 0 | 0.015 | [5 empty] | 0 | 0 | 0 | 0 | 1 | 0 | 0 | 0 | 0 | 0 | 0 | 0.01 |  |  | 1 | 0 | 0.001 | 0 | 1 | 0 | 0 | 0.4
240602-18 | 현대 | 시멘트 | 51.9 | 25.07 | 11.46 | 3.37 | 0.48 | 4.03 | 3.69 | 4.1 | 8.241 | 3.2 | 6084 | 1 | 0 | 0 | 25 | [5 empty] | 1 | 0 | 0 | 0 | 0.02 | [17 empty] | 0 | 1 | 0 | 0 | 0.4
210802-04 | 세아 | 시멘트 | 50.1 | 29.3 | 8.2 | 1.6 | 3.9 | 5.6 | 1.3 | 3.18 | 5.33 | 2.91 | 6045 | 1 | 0 | 0 | 25 | [5 empty] | 1 | 0 | 0 | 0 | 0.01 | 0 | 0 | 0 | 0 | 1 | 0 | 0 | 0 | 0 | 0 | 0 | 0.03 | [5 empty] | 0 | 0 | 1 | 0 | 0.5
240712-04 | 현대 | 시멘트 | 49.11 | 25.67 | 9.04 | 5.37 | 0.46 | 6.52 | 3.83 | 4.3 | 7.526 | 3 | 5987 | 1 | 0 | 0 | 25 | 0 | 0 | 0 | 1 | 0.005 | 1 | 0 | 0 | 0 | 0.005 | [17 empty] | 0 | 0 | 1 | 0 | 0.5
250304-03 | 현대 | 시멘트 | 46.7 | 31.2 | 11.2 | 3.18 | 0.573 | 4.04 | 3.107 | 4.5 | 9.274 | 3.02 | 7127 | 1 | 0 | 0 | 25 | 1 | 0 | 0 | 0 | 0.02 | [5 empty] | 0 | 0 | 0 | 0 | 0 | 0 | 0 | 0 | 0 | 0 | 0 | 0 | 1 | 0.0005 | 1 | 0 | 0.001 | 0 | 0 | 1 | 0 | 0.5
240708-02 | 세아 | 시멘트 | 47.46 | 27.91 | 8.34 | 0.68 | 4.12 | 6.1 | 5.39 | 3.23 | 7.394 | 2.97 | 5998 | 1 | 0 | 0 | 25 | 0 | 0 | 0 | 1 | 0.01 | [19 empty] | 1 | 0 | 0.001 | 0 | 0 | 1 | 0 | 0.5
240612-04 | 세아 | 시멘트 | 47.46 | 27.91 | 8.34 | 0.68 | 4.12 | 6.1 | 5.39 | 3.23 | 7.394 | 2.97 | 5998 | 1 | 0 | 0 | 25 | 1 | 0 | 0 | 0 | 0.01 | 1 | 0 | 0 | 0 | 0.01 | [14 empty] | 1 | 0 | 0.001 | 0 | 1 | 0 | 0 | 0.4
240709-08 | 현대 | 시멘트 | 49.11 | 25.67 | 9.04 | 5.37 | 0.46 | 6.52 | 3.83 | 4.3 | 7.526 | 3 | 5987 | 1 | 0 | 0 | 25 | 1 | 0 | 0 | 0 | 0.01 | 1 | 0 | 0 | 0 | 0.01 | [14 empty] | 1 | 1 | 0.015 | 0 | 0 | 1 | 0 | 0.5
240206-SS70-QB30 | 세아 | 시멘트 | 47.46 | 27.91 | 8.34 | 0.68 | 4.12 | 6.1 | 5.39 | 3.23 | 7.394 | 2.97 | 5998 | 1 | 0 | 0 | 25 | 1 | 0 | 0 | 0 | 0.01 | [22 empty] | 0 | 0 | 1 | 0 | 0.5
240806-12 | 세아 | 시멘트 | 47.46 | 27.91 | 8.34 | 0.68 | 4.12 | 6.1 | 5.39 | 3.23 | 7.394 | 2.97 | 5998 | 1 | 0 | 0 | 25 | 1 | 0 | 0 | 0 | 0.01 | [5 empty] | 0 | 0 | 0 | 0 | 0 | 0 | 0 | 0 | 0 | 1 | 0 | 0.02 |  |  | 1 | 0 | 0.001 | 0 | 0 | 1 | 0 | 0.5
230720-14 | 현대 | 시멘트 | 49.51 | 23.98 | 9.87 | 7.26 | 0.4 | 4.66 | 4.32 | 4.4 | 10.746 | 2.905 | 5953 | 1 | 0 | 0 | 35 | [5 empty] | 1 | 0 | 0 | 0 | 0.01 | [17 empty] | 0 | 1 | 0 | 0 | 0.4
230720-09 | 현대 | 시멘트 | 49.51 | 23.98 | 9.87 | 7.26 | 0.4 | 4.66 | 4.32 | 4.4 | 10.746 | 2.905 | 5953 | 0 | 1 | 0 | 30 | [5 empty] | 1 | 0 | 0 | 0 | 0.02 | [17 empty] | 0 | 1 | 0 | 0 | 0.4
210716-CA80-CS20 | 세아 | 시멘트 | 50.1 | 29.3 | 8.2 | 1.6 | 3.9 | 5.6 | 1.3 | 3.18 | 5.33 | 2.91 | 6045 | 1 | 0 | 0 | 25 | [5 empty] | 1 | 0 | 0 | 0 | 0.013 | 0 | 0 | 0 | 1 | 0 | 0 | 0 | 0 | 0 | 0 | 0 | 0.01 | [5 empty] | 0 | 0 | 1 | 0 | 0.5
231213-03 | 세아 | 시멘트 | 46.65 | 30.73 | 7.78 | 0.56 | 4.7 | 7.6 | 1.98 | 2.84 | 5.12 | 2.93 | 6152 | 1 | 0 | 0 | 25 | [10 empty] | 0 | 0 | 0 | 0 | 1 | 0 | 0 | 0 | 0 | 0 | 0 | 0.01 | [5 empty] | 0 | 1 | 0 | 0 | 0.4
240806-03 | 세아 | 시멘트 | 47.46 | 27.91 | 8.34 | 0.68 | 4.12 | 6.1 | 5.39 | 3.23 | 7.394 | 2.97 | 5998 | 1 | 0 | 0 | 25 | 1 | 0 | 0 | 0 | 0.01 | 0 | 0 | 0 | 1 | 0.01 | [14 empty] | 1 | 0 | 0.001 | 0 | 0 | 1 | 0 | 0.5
231213-02 | 세아 | 시멘트 | 46.65 | 30.73 | 7.78 | 0.56 | 4.7 | 7.6 | 1.98 | 2.84 | 5.12 | 2.93 | 6152 | 1 | 0 | 0 | 25 | [10 empty] | 0 | 0 | 0 | 0 | 1 | 0 | 0 | 0 | 0 | 0 | 0 | 0.01 | [5 empty] | 0 | 1 | 0 | 0 | 0.4
221206-07 | 현대 | 시멘트 | 51.65 | 28.93 | 11.68 | 0.96 | 0.64 | 3.14 | 3 | 4.2 | 8.221 | 2.941 | 6042 | 0 | 0 | 1 | 30 | [5 empty] | 1 | 0 | 0 | 0 | 0.02 | [17 empty] | 0 | 0 | 1 | 0 | 0.5
240812-05 | 세아 | 시멘트 | 47.46 | 27.91 | 8.34 | 0.68 | 4.12 | 6.1 | 5.39 | 3.23 | 7.394 | 2.97 | 5998 | 1 | 0 | 0 | 25 | 1 | 0 | 0 | 0 | 0.01 | [5 empty] | 0 | 0 | 0 | 0 | 1 | 0 | 0 | 0 | 0 | 0 | 0 | 0.02 |  |  | 1 | 0 | 0.001 | 0 | 1 | 0 | 0 | 0.4
230413-01 | 세아 | 시멘트 | 46.65 | 30.73 | 7.78 | 0.56 | 4.7 | 7.6 | 1.98 | 2.84 | 5.12 | 2.93 | 6152 | 1 | 0 | 0 | 25 | [5 empty] | 1 | 0 | 0 | 0 | 0.01 | 0 | 0 | 0 | 0 | 0 | 0 | 1 | 0 | 0 | 0 | 0 | 0 | [5 empty] | 0 | 0 | 1 | 0 | 0.5
240709-03 | 현대 | 시멘트 | 49.11 | 25.67 | 9.04 | 5.37 | 0.46 | 6.52 | 3.83 | 4.3 | 7.526 | 3 | 5987 | 1 | 0 | 0 | 25 | 1 | 0 | 0 | 0 | 0.01 | 1 | 0 | 0 | 0 | 0.005 | [14 empty] | 1 | 0 | 0.015 | 0 | 0 | 1 | 0 | 0.5
240709-04 | 현대 | 시멘트 | 49.11 | 25.67 | 9.04 | 5.37 | 0.46 | 6.52 | 3.83 | 4.3 | 7.526 | 3 | 5987 | 1 | 0 | 0 | 25 | 1 | 0 | 0 | 0 | 0.01 | 1 | 0 | 0 | 0 | 0.01 | [14 empty] | 1 | 0 | 0.015 | 0 | 0 | 1 | 0 | 0.5
231108-06 | 현대 | 시멘트 | 50.1 | 28.4 | 10 | 3.83 | 0.559 | 3.27 | 3.841 | 3.8 | 8.047 | 3 | 5940 | 1 | 0 | 0 | 20 | [5 empty] | 1 | 0 | 0 | 0 | 0.01 | [17 empty] | 0 | 0 | 1 | 0 | 0.5
230718-15 | 현대 | 시멘트 | 51.03 | 27.48 | 11.34 | 1.68 | 1.28 | 5.16 | 2.03 | 2.8 | 8.877 | 2.954 | 6155 | 0 | 1 | 0 | 20 | [5 empty] | 1 | 0 | 0 | 0 | 0.01 | [17 empty] | 0 | 0 | 1 | 0 | 0.5
240612-12 | 세아 | 시멘트 | 47.46 | 27.91 | 8.34 | 0.68 | 4.12 | 6.1 | 5.39 | 3.23 | 7.394 | 2.97 | 5998 | 1 | 0 | 0 | 25 | [5 empty] | 1 | 0 | 0 | 0 | 0.012 | [14 empty] | 1 | 0 | 0.001 | 0 | 1 | 0 | 0 | 0.4
221102-08 | 현대 | 시멘트 | 51.65 | 28.93 | 11.68 | 0.96 | 0.64 | 3.14 | 3 | 4.2 | 9.723 | 2.941 | 5101 | 1 | 0 | 0 | 25 | [5 empty] | 1 | 0 | 0 | 0 | 0.02 | [17 empty] | 0 | 1 | 0 | 0 | 0.4
210713-10 | 세아 | 시멘트 | 49.07 | 29.81 | 7.83 | 1.94 | 3.44 | 6.36 | 1.55 | 3.18 | 5.45 | 2.91 | 5994 | 0 | 0 | 1 | 40 | [5 empty] | 1 | 0 | 0 | 0 | 0.015 | 0 | 0 | 0 | 1 | 0 | 0 | 0 | 0 | 0 | 0 | 0 | 0.007 | [5 empty] | 0 | 0 | 1 | 0 | 0.5
240206-U75-QC25 | 세아 | 시멘트 | 47.46 | 27.91 | 8.34 | 0.68 | 4.12 | 6.1 | 5.39 | 3.23 | 10.655 | 2.97 | 5998 | 1 | 0 | 0 | 25 | 1 | 0 | 0 | 0 | 0.01 | [22 empty] | 0 | 0 | 1 | 0 | 0.5
230720-11 | 현대 | 시멘트 | 49.51 | 23.98 | 9.87 | 7.26 | 0.4 | 4.66 | 4.32 | 4.4 | 10.746 | 2.905 | 5953 | 1 | 0 | 0 | 20 | [5 empty] | 1 | 0 | 0 | 0 | 0.01 | [17 empty] | 0 | 1 | 0 | 0 | 0.4
240206-SS80-QB20 | 세아 | 시멘트 | 47.46 | 27.91 | 8.34 | 0.68 | 4.12 | 6.1 | 5.39 | 3.23 | 7.394 | 2.97 | 5998 | 1 | 0 | 0 | 25 | 1 | 0 | 0 | 0 | 0.01 | [22 empty] | 0 | 0 | 1 | 0 | 0.5
230316-03 | 세아 | 기포콘크리트 | 46.65 | 30.73 | 7.78 | 0.56 | 4.7 | 7.6 | 1.98 | 2.84 | 5.12 | 2.93 | 6152 | 1 | 0 | 0 | 25 | [5 empty] | 1 | 0 | 0 | 0 | 0.015 | [14 empty] | 0 | 1 | 0.015 | 0 | 1 | 0 | 0 | 0.4
230718-22 | 현대 | 시멘트 | 51.03 | 27.48 | 11.34 | 1.68 | 1.28 | 5.16 | 2.03 | 2.8 | 8.877 | 2.954 | 6155 | 1 | 0 | 0 | 35 | [5 empty] | 1 | 0 | 0 | 0 | 0.01 | [17 empty] | 0 | 0 | 1 | 0 | 0.5
231108-16 | 현대 | 시멘트 | 49 | 30 | 12.7 | 1.54 | 0.05 | 3.87 | 2.84 | 1.5 | 7.745 | 2.8 | 6137 | 0 | 0 | 1 | 30 | [5 empty] | 1 | 0 | 0 | 0 | 0.01 | [17 empty] | 0 | 0 | 1 | 0 | 0.5
231213-45 | 세아 | 시멘트 | 46.65 | 30.73 | 7.78 | 0.56 | 4.7 | 7.6 | 1.98 | 2.84 | 5.12 | 2.93 | 6152 | 1 | 0 | 0 | 25 | 0 | 1 | 0 | 0 | 0.001 | 1 | 0 | 0 | 0 | 0.005 | 0 | 0 | 0 | 0 | 1 | 0 | 0 | 0 | 0 | 0 | 0 | 0.01 | [5 empty] | 0 | 1 | 0 | 0 | 0.4
230718-06 | 현대 | 시멘트 | 49.51 | 23.98 | 9.87 | 7.26 | 0.4 | 4.66 | 4.32 | 4.4 | 10.746 | 2.905 | 5953 | 1 | 0 | 0 | 20 | [5 empty] | 1 | 0 | 0 | 0 | 0.005 | [17 empty] | 0 | 0 | 1 | 0 | 0.5
240722-03 | 현대 | 시멘트 | 49.11 | 25.67 | 9.04 | 5.37 | 0.46 | 6.52 | 3.83 | 4.3 | 7.526 | 3 | 5987 | 1 | 0 | 0 | 25 | 1 | 0 | 0 | 1 | 0.02 | 1 | 0 | 0 | 0 | 0.005 | [17 empty] | 0 | 0 | 1 | 0 | 0.5
230718-08 | 현대 | 시멘트 | 49.51 | 23.98 | 9.87 | 7.26 | 0.4 | 4.66 | 4.32 | 4.4 | 10.746 | 2.905 | 5953 | 1 | 0 | 0 | 30 | [5 empty] | 1 | 0 | 0 | 0 | 0.005 | [17 empty] | 0 | 0 | 1 | 0 | 0.5
230718-24 | 현대 | 시멘트 | 51.03 | 27.48 | 11.34 | 1.68 | 1.28 | 5.16 | 2.03 | 2.8 | 8.877 | 2.954 | 6155 | 0 | 0 | 1 | 35 | [5 empty] | 1 | 0 | 0 | 0 | 0.01 | [17 empty] | 0 | 0 | 1 | 0 | 0.5
240612-10 | 세아 | 시멘트 | 47.46 | 27.91 | 8.34 | 0.68 | 4.12 | 6.1 | 5.39 | 3.23 | 7.394 | 2.97 | 5998 | 1 | 0 | 0 | 25 | [5 empty] | 1 | 0 | 0 | 0 | 0.005 | [14 empty] | 1 | 0 | 0.001 | 0 | 1 | 0 | 0 | 0.4
240812-02 | 세아 | 시멘트 | 47.46 | 27.91 | 8.34 | 0.68 | 4.12 | 6.1 | 5.39 | 3.23 | 7.394 | 2.97 | 5998 | 1 | 0 | 0 | 25 | 1 | 0 | 0 | 0 | 0.01 | [5 empty] | 0 | 0 | 0 | 0 | 0 | 0 | 0 | 1 | 0 | 0 | 0 | 0.01 |  |  | 1 | 0 | 0.001 | 0 | 1 | 0 | 0 | 0.4
240709-07 | 현대 | 시멘트 | 49.11 | 25.67 | 9.04 | 5.37 | 0.46 | 6.52 | 3.83 | 4.3 | 7.526 | 3 | 5987 | 1 | 0 | 0 | 25 | 1 | 0 | 0 | 0 | 0.01 | 1 | 0 | 0 | 0 | 0.005 | [14 empty] | 1 | 1 | 0.015 | 0 | 0 | 1 | 0 | 0.5
250304-01 | 세아 | 시멘트 | 49.1 | 27.28 | 11.62 | 1.18 | 4.29 | 5.42 | 1.11 | 3.36 | 12.26 | 2.97 | 5.858 | 1 | 0 | 0 | 25 | 1 | 0 | 0 | 0 | 0.01 | [5 empty] | 1 | 0 | 0 | 0 | 0 | 0 | 0 | 0 | 0 | 0 | 0 | 0.01 | 1 | 0.0005 | 1 | 0 | 0.001 | 0 | 0 | 1 | 0 | 0.5
250222-04 | 세아 | 시멘트 | 49.1 | 27.28 | 11.62 | 1.18 | 4.29 | 5.42 | 1.11 | 1.94 | 12.26 | 2.97 | 5.858 | 1 | 0 | 0 | 25 | 1 | 0 | 0 | 0 | 0.02 | [5 empty] | 1 | 0 | 0 | 0 | 0 | 0 | 0 | 0 | 0 | 0 | 0 | 0.01 | 1 | 0.0005 | 1 | 0 | 0.001 | 0 | 1 | 0 | 0 | 0.4
221102-05 | 현대 | 시멘트 | 51.65 | 28.93 | 11.68 | 0.96 | 0.64 | 3.14 | 3 | 4.2 | 9.723 | 2.941 | 5101 | 1 | 0 | 0 | 25 | [5 empty] | 1 | 0 | 0 | 0 | 0 | [17 empty] | 0 | 1 | 0 | 0 | 0.4
240812-12 | 세아 | 시멘트 | 47.46 | 27.91 | 8.34 | 0.68 | 4.12 | 6.1 | 5.39 | 3.23 | 7.394 | 2.97 | 5998 | 1 | 0 | 0 | 25 | 1 | 0 | 0 | 0 | 0.015 | [5 empty] | 0 | 0 | 0 | 0 | 1 | 0 | 0 | 0 | 0 | 0 | 0 | 0.02 |  |  | 1 | 0 | 0.001 | 0 | 1 | 0 | 0 | 0.4
240710-03 | 현대 | 시멘트 | 49.11 | 25.67 | 9.04 | 5.37 | 0.46 | 6.52 | 3.83 | 4.3 | 7.526 | 3 | 5987 | 1 | 0 | 0 | 25 | 1 | 0 | 0 | 0 | 0.015 | [22 empty] | 0 | 0 | 1 | 0 | 0.5
230111-15 | 현대 | 시멘트 | 50.43 | 27.52 | 11.81 | 1.51 | 1.04 | 5.04 | 2.65 | 2.7 | 7.865 | 2.936 | 6104 | 0 | 0 | 1 | 30 | [5 empty] | 1 | 0 | 0 | 0 | 0.01 | [17 empty] | 0 | 1 | 0 | 0 | 0.4
231108-19 | 현대 | 시멘트 | 51.2 | 29.8 | 12 | 0.55 | 1.44 | 3.43 | 1.58 | 3.1 | 7.214 | 2.8 | 6208 | 1 | 0 | 0 | 25 | [5 empty] | 1 | 0 | 0 | 0 | 0.01 | [17 empty] | 0 | 0 | 1 | 0 | 0.5
230616-01 | 세아 | 시멘트 | 46.65 | 30.73 | 7.78 | 0.56 | 4.7 | 7.6 | 1.98 | 2.84 | 5.12 | 2.93 | 6152 | 1 | 0 | 0 | 25 | [5 empty] | 1 | 0 | 0 | 0 | 0.01 | 0 | 0 | 0 | 0 | 0 | 0 | 1 | 0 | 0 | 0 | 0 | 0.02 | [5 empty] | 0 | 0 | 1 | 0 | 0.5
230718-05 | 현대 | 시멘트 | 49.51 | 23.98 | 9.87 | 7.26 | 0.4 | 4.66 | 4.32 | 4.4 | 10.746 | 2.905 | 5953 | 0 | 1 | 0 | 35 | [5 empty] | 1 | 0 | 0 | 0 | 0.005 | [17 empty] | 0 | 0 | 1 | 0 | 0.5
240712-02 | 현대 | 시멘트 | 49.11 | 25.67 | 9.04 | 5.37 | 0.46 | 6.52 | 3.83 | 4.3 | 7.526 | 3 | 5987 | 1 | 0 | 0 | 25 | 0 | 0 | 0 | 1 | 0.005 | 1 | 0 | 0 | 0 | 0.01 | [17 empty] | 0 | 0 | 1 | 0 | 0.5
231213-47 | 세아 | 시멘트 | 46.65 | 30.73 | 7.78 | 0.56 | 4.7 | 7.6 | 1.98 | 2.84 | 5.12 | 2.93 | 6152 | 1 | 0 | 0 | 25 | 0 | 1 | 0 | 0 | 0.002 | 1 | 0 | 0 | 0 | 0.002 | 0 | 0 | 0 | 0 | 1 | 0 | 0 | 0 | 0 | 0 | 0 | 0.01 | [5 empty] | 0 | 1 | 0 | 0 | 0.4
230720-15 | 현대 | 시멘트 | 49.51 | 23.98 | 9.87 | 7.26 | 0.4 | 4.66 | 4.32 | 4.4 | 10.746 | 2.905 | 5953 | 1 | 0 | 0 | 20 | [5 empty] | 1 | 0 | 0 | 0 | 0.02 | [17 empty] | 0 | 1 | 0 | 0 | 0.4
221102-27 | 현대 | 시멘트 | 50.43 | 27.52 | 11.81 | 1.51 | 1.04 | 5.04 | 2.65 | 2.7 | 7.865 | 2.936 | 6104 | 1 | 0 | 0 | 25 | [5 empty] | 1 | 0 | 0 | 0 | 0 | [17 empty] | 0 | 1 | 0 | 0 | 0.4
230804-06 | 세아 | 시멘트 | 46.65 | 30.73 | 7.78 | 0.56 | 4.7 | 7.6 | 1.98 | 2.84 | 5.12 | 2.93 | 6152 | 1 | 0 | 0 | 25 | [5 empty] | 0 | 1 | 0 | 0 | 0.005 | 0 | 0 | 0 | 0 | 1 | 0 | 0 | 0 | 0 | 0 | 0 | 0.01 | [5 empty] | 0 | 0 | 1 | 0 | 0.5
231213-50 | 세아 | 시멘트 | 46.65 | 30.73 | 7.78 | 0.56 | 4.7 | 7.6 | 1.98 | 2.84 | 5.12 | 2.93 | 6152 | 1 | 0 | 0 | 25 | 0 | 1 | 0 | 0 | 0.002 | 1 | 0 | 0 | 0 | 0.005 | 0 | 0 | 0 | 0 | 1 | 0 | 0 | 0 | 0 | 0 | 0 | 0.01 | [5 empty] | 0 | 1 | 0 | 0 | 0.4
250207-11 | 세아 | 시멘트 | 49.1 | 27.28 | 11.62 | 1.18 | 4.29 | 5.42 | 1.11 | 3.36 | 12.26 | 2.97 | 5.858 | 1 | 0 | 0 | 25 | 1 | 0 | 0 | 0 | 0.01 | [5 empty] | 0 | 0 | 0 | 0 | 1 | 0 | 0 | 0 | 0 | 0 | 0 | 0.015 | 1 | 0.0005 | 1 | 0 | 0.001 | 0 | 1 | 0 | 0 | 0.4
230720-31 | 현대 | 시멘트 | 51.03 | 27.48 | 11.34 | 1.68 | 1.28 | 5.16 | 2.03 | 2.8 | 8.877 | 2.954 | 6155 | 0 | 1 | 0 | 30 | [5 empty] | 1 | 0 | 0 | 0 | 0.01 | [17 empty] | 0 | 1 | 0 | 0 | 0.4
230411-03 | 세아 | 시멘트 | 46.65 | 30.73 | 7.78 | 0.56 | 4.7 | 7.6 | 1.98 | 2.84 | 5.12 | 2.93 | 6152 | 1 | 0 | 0 | 25 | [5 empty] | 1 | 0 | 0 | 0 | 0.01 | 0 | 0 | 0 | 0 | 0 | 0 | 1 | 0 | 0 | 0 | 0 | 0.02 | [5 empty] | 0 | 0 | 1 | 0 | 0.5
240813-03 | 세아 | 시멘트 | 47.46 | 27.91 | 8.34 | 0.68 | 4.12 | 6.1 | 5.39 | 3.23 | 7.394 | 2.97 | 5998 | 1 | 0 | 0 | 25 | 1 | 0 | 0 | 0 | 0.015 | [19 empty] | 1 | 0 | 0.001 | 0 | 1 | 0 | 0 | 0.4
210427-05 | 세아 | 시멘트 | 49.07 | 29.81 | 7.83 | 1.94 | 3.44 | 6.36 | 1.55 | 3.18 | 5.45 | 2.91 | 5994 | 1 | 0 | 0 | 25 | [5 empty] | 1 | 0 | 0 | 0 | 0.02 | [17 empty] | 0 | 0 | 1 | 0 | 0.5
240708-06 | 세아 | 시멘트 | 47.46 | 27.91 | 8.34 | 0.68 | 4.12 | 6.1 | 5.39 | 3.23 | 7.394 | 2.97 | 5998 | 1 | 0 | 0 | 25 | [5 empty] | 0 | 0 | 1 | 0 | 0.01 | [14 empty] | 1 | 0 | 0.001 | 0 | 1 | 0 | 0 | 0.4
231213-32 | 세아 | 시멘트 | 46.65 | 30.73 | 7.78 | 0.56 | 4.7 | 7.6 | 1.98 | 2.84 | 5.12 | 2.93 | 6152 | 1 | 0 | 0 | 25 | 0 | 0 | 1 | 0 | 0.003 | 1 | 0 | 0 | 0 | 0.003 | 0 | 0 | 0 | 0 | 1 | 0 | 0 | 0 | 0 | 0 | 0 | 0.01 | [5 empty] | 0 | 1 | 0 | 0 | 0.4
230720-36 | 현대 | 시멘트 | 51.03 | 27.48 | 11.34 | 1.68 | 1.28 | 5.16 | 2.03 | 2.8 | 8.877 | 2.954 | 6155 | 0 | 1 | 0 | 35 | [5 empty] | 1 | 0 | 0 | 0 | 0.02 | [17 empty] | 0 | 1 | 0 | 0 | 0.4
231213-55 | 세아 | 시멘트 | 46.65 | 30.73 | 7.78 | 0.56 | 4.7 | 7.6 | 1.98 | 2.84 | 5.12 | 2.93 | 6152 | 1 | 0 | 0 | 25 | 0 | 1 | 0 | 0 | 0.003 | 1 | 0 | 0 | 0 | 0.005 | 0 | 0 | 0 | 0 | 1 | 0 | 0 | 0 | 0 | 0 | 0 | 0.01 | [5 empty] | 0 | 1 | 0 | 0 | 0.4
221102-15 | 현대 | 시멘트 | 51.65 | 28.93 | 11.68 | 0.96 | 0.64 | 3.14 | 3 | 4.2 | 8.221 | 2.941 | 6042 | 1 | 0 | 0 | 25 | [5 empty] | 1 | 0 | 0 | 0 | 0.01 | [17 empty] | 0 | 1 | 0 | 0
240812-07 | 세아 | 시멘트 | 47.46 | 27.91 | 8.34 | 0.68 | 4.12 | 6.1 | 5.39 | 3.23 | 7.394 | 2.97 | 5998 | 1 | 0 | 0 | 25 | 1 | 0 | 0 | 0 | 0.01 | [5 empty] | 0 | 0 | 1 | 0 | 0 | 0 | 0 | 0 | 0 | 0 | 0 | 0.02 |  |  | 1 | 0 | 0.001 | 0 | 1 | 0 | 0
221102-16 | 현대 | 시멘트 | 51.65 | 28.93 | 11.68 | 0.96 | 0.64 | 3.14 | 3 | 4.2 | 8.221 | 2.941 | 6042 | 1 | 0 | 0 | 25 | [5 empty] | 1 | 0 | 0 | 0 | 0.02 | [17 empty] | 0 | 1 | 0 | 0
240814-06 | 세아 | 시멘트 | 47.46 | 27.91 | 8.34 | 0.68 | 4.12 | 6.1 | 5.39 | 3.23 | 7.394 | 2.97 | 5998 | 1 | 0 | 0 | 25 | [5 empty] | 1 | 0 | 0 | 0 | 0.005 | 0 | 1 | 0 | 0 | 0 | 0 | 0 | 0 | 0 | 0 | 0 | 0.01 |  |  | 1 | 0 | 0.001 | 0 | 1 | 0 | 0
240711-05 | 현대 | 시멘트 | 49.11 | 25.67 | 9.04 | 5.37 | 0.46 | 6.52 | 3.83 | 4.3 | 7.526 | 3 | 5987 | 1 | 0 | 0 | 25 | 0 | 0 | 0 | 1 | 0.005 | 1 | 0 | 0 | 0 | 0.01 | [17 empty] | 0 | 1 | 0 | 0
230116-01 | 현대 | 시멘트 | 50.43 | 27.52 | 11.81 | 1.51 | 1.04 | 5.04 | 2.65 | 2.7 | 7.865 | 2.936 | 6104 | 1 | 0 | 0 | 35 | [5 empty] | 1 | 0 | 0 | 0 | 0.01 | [17 empty] | 0 | 0 | 1 | 0
231213-04 | 세아 | 시멘트 | 46.65 | 30.73 | 7.78 | 0.56 | 4.7 | 7.6 | 1.98 | 2.84 | 5.12 | 2.93 | 6152 | 1 | 0 | 0 | 25 | [5 empty] | 0 | 1 | 0 | 0 | 0.002 | 0 | 0 | 0 | 0 | 1 | 0 | 0 | 0 | 0 | 0 | 0 | 0.01 | [5 empty] | 0 | 1 | 0 | 0
231213-10 | 세아 | 시멘트 | 46.65 | 30.73 | 7.78 | 0.56 | 4.7 | 7.6 | 1.98 | 2.84 | 5.12 | 2.93 | 6152 | 1 | 0 | 0 | 25 | [5 empty] | 1 | 0 | 0 | 0 | 0.003 | 0 | 0 | 0 | 0 | 1 | 0 | 0 | 0 | 0 | 0 | 0 | 0.01 | [5 empty] | 0 | 1 | 0 | 0
231213-06 | 세아 | 시멘트 | 46.65 | 30.73 | 7.78 | 0.56 | 4.7 | 7.6 | 1.98 | 2.84 | 5.12 | 2.93 | 6152 | 1 | 0 | 0 | 25 | [5 empty] | 0 | 1 | 0 | 0 | 0.006 | 0 | 0 | 0 | 0 | 1 | 0 | 0 | 0 | 0 | 0 | 0 | 0.01 | [5 empty] | 0 | 1 | 0 | 0
240718-08 | 현대 | 시멘트 | 49.11 | 25.67 | 9.04 | 5.37 | 0.46 | 6.52 | 3.83 | 4.3 | 7.526 | 3 | 5987 | 1 | 0 | 0 | 25 | 1 | 0 | 0 | 0 | 0.01 | 1 | 0 | 0 | 0 | 0.005 | [17 empty] | 0 | 1 | 0 | 0
240814-01 | 세아 | 시멘트 | 47.46 | 27.91 | 8.34 | 0.68 | 4.12 | 6.1 | 5.39 | 3.23 | 7.394 | 2.97 | 5998 | 1 | 0 | 0 |  | 0 | 0 | 0 | 0 | 0 | [5 empty] | 0 | 0 | 1 | 0 | 0 | 0 | 0 | 0 | 0 | 0 | 0 | 0.01 |  |  | 1 | 0 | 0.001 | 0 | 1 | 0 | 0 | 0.4
230718-12 | 현대 | 시멘트 | 49.51 | 23.98 | 9.87 | 7.26 | 0.4 | 4.66 | 4.32 | 4.4 | 10.746 | 2.905 | 5953 | 0 | 0 | 1 | [6 empty] | 1 | 0 | 0 | 0 | 0.007 | [17 empty] | 0 | 0 | 1 | 0 | 0.5
231213-35 | 세아 | 시멘트 | 46.65 | 30.73 | 7.78 | 0.56 | 4.7 | 7.6 | 1.98 | 2.84 | 5.12 | 2.93 | 6152 | 1 | 0 | 0 |  | 0 | 0 | 1 | 0 | 0.005 | 1 | 0 | 0 | 0 | 0.005 | 0 | 0 | 0 | 0 | 1 | 0 | 0 | 0 | 0 | 0 | 0 | 0.01 | [5 empty] | 0 | 1 | 0 | 0 | 0.4
221206-04 | 현대 | 시멘트 | 51.65 | 28.93 | 11.68 | 0.96 | 0.64 | 3.14 | 3 | 4.2 | 9.723 | 2.941 | 5101 | 0 | 0 | 1 | [6 empty] | 1 | 0 | 0 | 0 | 0.02 | [17 empty] | 0 | 0 | 1 | 0 | 0.5
231023-04 | 현대 | 시멘트 | 50.07 | 29.69 | 9.64 | 2.75 | 0.7 | 3.73 | 3.42 | 3.5 | 7.394 | 3.1 | 6286 | 0 | 0 | 1 | [6 empty] | 1 | 0 | 0 | 0 | 0.01 | [17 empty] | 0 | 0 | 1 | 0 | 0.5
210713-01 | 세아 | 급결재 | 49.07 | 29.81 | 7.83 | 1.94 | 3.44 | 6.36 | 1.55 | 3.18 | 5.45 | 2.91 | 5994 | 0 | 0 | 0 | [6 empty] | 1 | 0 | 0 | 0 | 0.015 | 0 | 0 | 0 | 1 | 0 | 0 | 0 | 0 | 0 | 0 | 0 | 0.007 | [5 empty] | 0 | 0 | 1 | 0 | 0.5
240722-04 | 현대 | 시멘트 | 49.11 | 25.67 | 9.04 | 5.37 | 0.46 | 6.52 | 3.83 | 4.3 | 7.526 | 3 | 5987 | 1 | 0 | 0 |  | 1 | 0 | 0 | 1 | 0.02 | 1 | 0 | 0 | 0 | 0.005 | [17 empty] | 0 | 0 | 1 | 0 | 0.5
240718-07 | 현대 | 시멘트 | 49.11 | 25.67 | 9.04 | 5.37 | 0.46 | 6.52 | 3.83 | 4.3 | 7.526 | 3 | 5987 | 1 | 0 | 0 |  | 1 | 0 | 0 | 0 | 0.01 | [22 empty] | 0 | 1 | 0 | 0 | 0.4
240806-14 | 세아 | 시멘트 | 47.46 | 27.91 | 8.34 | 0.68 | 4.12 | 6.1 | 5.39 | 3.23 | 7.394 | 2.97 | 5998 | 1 | 0 | 0 |  | 1 | 0 | 0 | 0 | 0.01 | [5 empty] | 0 | 0 | 0 | 0 | 0 | 0 | 0 | 0 | 0 | 0 | 1 | 0.02 |  |  | 1 | 0 | 0.001 | 0 | 0 | 1 | 0 | 0.5
230720-04 | 현대 | 시멘트 | 49.51 | 23.98 | 9.87 | 7.26 | 0.4 | 4.66 | 4.32 | 4.4 | 10.746 | 2.905 | 5953 | 0 | 1 | 0 | [6 empty] | 1 | 0 | 0 | 0 | 0.01 | [17 empty] | 0 | 1 | 0 | 0 | 0.4
231213-36 | 세아 | 시멘트 | 46.65 | 30.73 | 7.78 | 0.56 | 4.7 | 7.6 | 1.98 | 2.84 | 5.12 | 2.93 | 6152 |  |  |  | 25 | 0 | 1 | 0 | 0 | 0.001 | [5 empty] | 0 | 0 | 0 | 0 | 1 | 0 | 0 | 0 | 0 | 0 | 0 | 0.01 | [5 empty] | 0 | 1 | 0 | 0 | 0.4
221108-02 | 현대 | 시멘트 | 50.43 | 27.52 | 11.81 | 1.51 | 1.04 | 5.04 | 2.65 | 2.7 | 9.854 | 2.936 | 5078 |  |  |  | 20 | [5 empty] | 1 | 0 | 0 | 0 | 0.02 | [17 empty] | 0 | 0 | 1 | 0 | 0.5
240612-09 | 세아 | 시멘트 | 47.46 | 27.91 | 8.34 | 0.68 | 4.12 | 6.1 | 5.39 | 3.23 | 7.394 | 2.97 | 5998 |  |  |  | 25 | 0 | 1 | 0 | 0 | 0.01 | 1 | 0 | 0 | 0 | 0.005 | [14 empty] | 1 | 0 | 0.001 | 0 | 1 | 0 | 0 | 0.4
230720-19 | 현대 | 시멘트 | 49.51 | 23.98 | 9.87 | 7.26 | 0.4 | 4.66 | 4.32 | 4.4 | 10.746 | 2.905 | 5953 |  |  |  | 30 | [5 empty] | 1 | 0 | 0 | 0 | 0.01 | [17 empty] | 0 | 1 | 0 | 0 | 0.4
240812-21 | 세아 | 시멘트 | 47.46 | 27.91 | 8.34 | 0.68 | 4.12 | 6.1 | 5.39 | 3.23 | 7.394 | 2.97 | 5998 |  |  |  | 25 | 1 | 0 | 0 | 0 | 0.02 | [5 empty] | 0 | 0 | 1 | 0 | 0 | 0 | 0 | 0 | 0 | 0 | 0 | 0.02 |  |  | 1 | 0 | 0.001 | 0 | 0 | 1 | 0 | 0.5
240206-QC | 세아 | 시멘트 | 47.46 | 27.91 | 8.34 | 0.68 | 4.12 | 6.1 | 5.39 | 3.23 | 10.655 | 2.97 | 5998 |  |  |  | 25 | 1 | 0 | 0 | 0 | 0.01 | [22 empty] | 0 | 0 | 1 | 0 | 0.5
240206-SS50-QC50 | 세아 | 시멘트 | 47.46 | 27.91 | 8.34 | 0.68 | 4.12 | 6.1 | 5.39 | 3.23 | 10.655 | 2.97 | 5998 |  |  |  | 25 | 1 | 0 | 0 | 0 | 0.01 | [22 empty] | 0 | 0 | 1 | 0 | 0.5
240602-06 | 현대 | 시멘트 | 53.4 | 25.21 | 10.87 | 3.19 | 0.53 | 3.7 | 3.1 | 4.2 | 9.452 | 3.1 | 5991 |  |  |  | 25 | [5 empty] | 1 | 0 | 0 | 0 | 0.02 | [17 empty] | 0 | 1 | 0 | 0 | 0.4
210701-01 | 세아 | 시멘트 | 49.07 | 29.81 | 7.83 | 1.94 | 3.44 | 6.36 | 1.55 | 3.18 | 5.45 | 2.91 | 5994 |  |  |  | 25 | [5 empty] | 1 | 0 | 0 | 0 | 0.01 | 0 | 0 | 0 | 1 | 0 | 0 | 0 | 0 | 0 | 0 | 0 | 0.01 | [5 empty] | 0 | 0 | 1 | 0 | 0.5
250304-02 | 세아 | 시멘트 | 49.1 | 27.28 | 11.62 | 1.18 | 4.29 | 5.42 | 1.11 | 3.36 | 12.26 | 2.97 | 5.858 |  |  |  | 25 | 1 | 0 | 0 | 0 | 0.01 | [5 empty] | 1 | 0 | 0 | 0 | 0 | 0 | 0 | 0 | 0 | 0 | 0 | 0.01 | 1 | 0.0005 | 1 | 0 | 0.001 | 0 | 0 | 1 | 0 | 0.5
230720-29 | 현대 | 시멘트 | 51.03 | 27.48 | 11.34 | 1.68 | 1.28 | 5.16 | 2.03 | 2.8 | 8.877 | 2.954 |  | 0 | 1 | 0 | 20 | [5 empty] | 1 | 0 | 0 | 0 | 0.01 | [17 empty] | 0 | 1 | 0 | 0 | 0.4
230413-03 | 세아 | 시멘트 | 46.65 | 30.73 | 7.78 | 0.56 | 4.7 | 7.6 | 1.98 | 2.84 | 5.12 | 2.93 |  | 1 | 0 | 0 | 25 | [5 empty] | 1 | 0 | 0 | 0 | 0.01 | 0 | 0 | 0 | 0 | 0 | 0 | 1 | 0 | 0 | 0 | 0 | 0.02 | [5 empty] | 0 | 0 | 1 | 0 | 0.5
231108-08 | 현대 | 시멘트 | 50.1 | 28.4 | 10 | 3.83 | 0.559 | 3.27 | 3.841 | 3.8 | 8.047 | 3 |  | 0 | 0 | 1 | 30 | [5 empty] | 1 | 0 | 0 | 0 | 0.01 | [17 empty] | 0 | 0 | 1 | 0 | 0.5
231213-38 | 세아 | 시멘트 | 46.65 | 30.73 | 7.78 | 0.56 | 4.7 | 7.6 | 1.98 | 2.84 | 5.12 | 2.93 |  | 1 | 0 | 0 | 25 | 0 | 1 | 0 | 0 | 0.003 | [5 empty] | 0 | 0 | 0 | 0 | 1 | 0 | 0 | 0 | 0 | 0 | 0 | 0.01 | [5 empty] | 0 | 1 | 0 | 0 | 0.4
230720-48 | 현대 | 시멘트 | 51.03 | 27.48 | 11.34 | 1.68 | 1.28 | 5.16 | 2.03 | 2.8 | 8.877 | 2.954 |  | 0 | 0 | 1 | 45 | [5 empty] | 1 | 0 | 0 | 0 | 0.01 | [17 empty] | 0 | 1 | 0 | 0 | 0.4
240602-04 | 현대 | 시멘트 | 53.4 | 25.21 | 10.87 | 3.19 | 0.53 | 3.7 | 3.1 | 4.2 | 9.452 | 3.1 |  | 1 | 0 | 0 | 25 | [5 empty] | 1 | 0 | 0 | 0 | 0 | [17 empty] | 0 | 1 | 0 | 0 | 0.4
230718-04 | 현대 | 시멘트 | 49.51 | 23.98 | 9.87 | 7.26 | 0.4 | 4.66 | 4.32 | 4.4 | 10.746 | 2.905 |  | 0 | 1 | 0 | 30 | [5 empty] | 1 | 0 | 0 | 0 | 0.005 | [17 empty] | 0 | 0 | 1 | 0 | 0.5
231213-48 | 세아 | 시멘트 | 46.65 | 30.73 | 7.78 | 0.56 | 4.7 | 7.6 | 1.98 | 2.84 | 5.12 | 2.93 |  | 1 | 0 | 0 | 25 | 0 | 1 | 0 | 0 | 0.002 | 1 | 0 | 0 | 0 | 0.003 | 0 | 0 | 0 | 0 | 1 | 0 | 0 | 0 | 0 | 0 | 0 | 0.01 | [5 empty] | 0 | 1 | 0 | 0 | 0.4
210802-07 | 세아 | 시멘트 | 50.1 | 29.3 | 8.2 | 1.6 | 3.9 | 5.6 | 1.3 | 3.18 | 5.33 | 2.91 |  | 1 | 0 | 0 | 25 | [5 empty] | 1 | 0 | 0 | 0 | 0.01 | 0 | 0 | 0 | 0 | 0 | 1 | 0 | 0 | 0 | 0 | 0 | 0.03 | [5 empty] | 0 | 0 | 1 | 0 | 0.5
231213-09 | 세아 | 시멘트 | 46.65 | 30.73 | 7.78 | 0.56 | 4.7 | 7.6 | 1.98 | 2.84 | 5.12 | 2.93 |  | 1 | 0 | 0 | 25 | [5 empty] | 1 | 0 | 0 | 0 | 0.002 | 0 | 0 | 0 | 0 | 1 | 0 | 0 | 0 | 0 | 0 | 0 | 0.01 | [5 empty] | 0 | 1 | 0 | 0 | 0.4
230720-47 | 현대 | 시멘트 | 51.03 | 27.48 | 11.34 | 1.68 | 1.28 | 5.16 | 2.03 | 2.8 | 8.877 |  | 6155 | 0 | 0 | 1 | 40 | [5 empty] | 1 | 0 | 0 | 0 | 0.01 | [17 empty] | 0 | 1 | 0 | 0 | 0.4
231213-26 | 세아 | 시멘트 | 46.65 | 30.73 | 7.78 | 0.56 | 4.7 | 7.6 | 1.98 | 2.84 | 5.12 |  | 6152 | 1 | 0 | 0 | 25 | 0 | 0 | 1 | 0 | 0.002 | 1 | 0 | 0 | 0 | 0.002 | 0 | 0 | 0 | 0 | 1 | 0 | 0 | 0 | 0 | 0 | 0 | 0.01 | [5 empty] | 0 | 1 | 0 | 0 | 0.4
240812-01 | 세아 | 시멘트 | 47.46 | 27.91 | 8.34 | 0.68 | 4.12 | 6.1 | 5.39 | 3.23 | 7.394 |  | 5998 | 1 | 0 | 0 | 25 | 1 | 0 | 0 | 0 | 0.01 | [5 empty] | 0 | 0 | 0 | 0 | 0 | 0 | 0 | 0 | 0 | 0 | 0 | 0 |  |  | 1 | 0 | 0.001 | 0 | 0 | 1 | 0 | 0.5
250222-03 | 세아 | 시멘트 | 49.1 | 27.28 | 11.62 | 1.18 | 4.29 | 5.42 | 1.11 | 0.94 | 12.26 |  | 5.858 | 1 | 0 | 0 | 25 | 1 | 0 | 0 | 0 | 0.02 | [5 empty] | 1 | 0 | 0 | 0 | 0 | 0 | 0 | 0 | 0 | 0 | 0 | 0.01 | 1 | 0.0005 | 1 | 0 | 0.001 | 0 | 1 | 0 | 0 | 0.4
240813-06 | 세아 | 시멘트 | 47.46 | 27.91 | 8.34 | 0.68 | 4.12 | 6.1 | 5.39 | 3.23 | 7.394 |  | 5998 | 1 | 0 | 0 | 25 | 1 | 0 | 0 | 0 | 0.02 | [19 empty] | 1 | 0 | 0.001 | 0 | 1 | 0 | 0 | 0.4
231023-12 | 현대 | 시멘트 | 49.21 | 29.58 | 11.44 | 1.1 | 1.99 | 4.75 | 1.93 | 3.2 | 7.842 |  | 6245 | 0 | 0 | 1 | 30 | [5 empty] | 1 | 0 | 0 | 0 | 0.01 | [17 empty] | 0 | 0 | 1 | 0 | 0.5
230720-16 | 현대 | 시멘트 | 49.51 | 23.98 | 9.87 | 7.26 | 0.4 | 4.66 | 4.32 | 4.4 | 10.746 |  | 5953 | 1 | 0 | 0 | 25 | [5 empty] | 1 | 0 | 0 | 0 | 0.02 | [17 empty] | 0 | 1 | 0 | 0 | 0.4
230321-03 | 세아 | 기포콘크리트 | 46.65 | 30.73 | 7.78 | 0.56 | 4.7 | 7.6 | 1.98 | 2.84 | 5.12 |  | 6152 | 1 | 0 | 0 | 25 | [5 empty] | 1 | 0 | 0 | 0 | 0.02 | [14 empty] | 0 | 1 | 0.015 | 0 | 1 | 0 | 0 | 0.4
231213-40 | 세아 | 시멘트 | 46.65 | 30.73 | 7.78 | 0.56 | 4.7 | 7.6 | 1.98 | 2.84 | 5.12 |  | 6152 | 1 | 0 | 0 | 25 | 0 | 1 | 0 | 0 | 0.005 | [5 empty] | 0 | 0 | 0 | 0 | 1 | 0 | 0 | 0 | 0 | 0 | 0 | 0.01 | [5 empty] | 0 | 1 | 0 | 0 | 0.4
231213-28 | 세아 | 시멘트 | 46.65 | 30.73 | 7.78 | 0.56 | 4.7 | 7.6 | 1.98 | 2.84 | 5.12 |  | 6152 | 1 | 0 | 0 | 25 | 0 | 0 | 1 | 0 | 0.002 | 1 | 0 | 0 | 0 | 0.004 | 0 | 0 | 0 | 0 | 1 | 0 | 0 | 0 | 0 | 0 | 0 | 0.01 | [5 empty] | 0 | 1 | 0 | 0 | 0.4
230720-39 | 현대 | 시멘트 | 51.03 | 27.48 | 11.34 | 1.68 | 1.28 | 5.16 | 2.03 | 2.8 |  | 2.954 | 6155 | 1 | 0 | 0 | 30 | [5 empty] | 1 | 0 | 0 | 0 | 0.01 | [17 empty] | 0 | 1 | 0 | 0 | 0.4
240712-05 | 현대 | 시멘트 | 49.11 | 25.67 | 9.04 | 5.37 | 0.46 | 6.52 | 3.83 | 4.3 |  | 3 | 5987 | 1 | 0 | 0 | 25 | 0 | 0 | 0 | 1 | 0.01 | 1 | 0 | 0 | 0 | 0.005 | [17 empty] | 0 | 0 | 1 | 0 | 0.5
231213-43 | 세아 | 시멘트 | 46.65 | 30.73 | 7.78 | 0.56 | 4.7 | 7.6 | 1.98 | 2.84 |  | 2.93 | 6152 | 1 | 0 | 0 | 25 | 0 | 1 | 0 | 0 | 0.001 | 1 | 0 | 0 | 0 | 0.003 | 0 | 0 | 0 | 0 | 1 | 0 | 0 | 0 | 0 | 0 | 0 | 0.01 | [5 empty] | 0 | 1 | 0 | 0 | 0.4
231213-42 | 세아 | 시멘트 | 46.65 | 30.73 | 7.78 | 0.56 | 4.7 | 7.6 | 1.98 | 2.84 |  | 2.93 | 6152 | 1 | 0 | 0 | 25 | 0 | 1 | 0 | 0 | 0.001 | 1 | 0 | 0 | 0 | 0.002 | 0 | 0 | 0 | 0 | 1 | 0 | 0 | 0 | 0 | 0 | 0 | 0.01 | [5 empty] | 0 | 1 | 0 | 0 | 0.4
221206-06 | 현대 | 시멘트 | 51.65 | 28.93 | 11.68 | 0.96 | 0.64 | 3.14 | 3 | 4.2 |  | 2.941 | 6042 | 0 | 0 | 1 | 20 | [5 empty] | 1 | 0 | 0 | 0 | 0.02 | [17 empty] | 0 | 0 | 1 | 0 | 0.5
231213-52 | 세아 | 시멘트 | 46.65 | 30.73 | 7.78 | 0.56 | 4.7 | 7.6 | 1.98 | 2.84 |  | 2.93 | 6152 | 1 | 0 | 0 | 25 | 0 | 1 | 0 | 0 | 0.003 | 1 | 0 | 0 | 0 | 0.002 | 0 | 0 | 0 | 0 | 1 | 0 | 0 | 0 | 0 | 0 | 0 | 0.01 | [5 empty] | 0 | 1 | 0 | 0 | 0.4
240612-08 | 세아 | 시멘트 | 47.46 | 27.91 | 8.34 | 0.68 | 4.12 | 6.1 | 5.39 | 3.23 |  | 2.97 | 5998 | 1 | 0 | 0 | 25 | 0 | 1 | 0 | 0 | 0.007 | 1 | 0 | 0 | 0 | 0.005 | [14 empty] | 1 | 0 | 0.001 | 0 | 1 | 0 | 0 | 0.4
250220-03 | 현대 | 시멘트 | 46.7 | 31.2 | 11.2 | 3.18 | 0.573 | 4.04 | 3.107 | 4.5 |  | 3.02 | 7127 | 1 | 0 | 0 | 25 | 1 | 0 | 0 | 0 | 0.03 | [5 empty] | 0 | 0 | 0 | 0 | 0 | 0 | 0 | 0 | 0 | 0 | 0 | 0 | 1 | 0.0005 | 1 | 0 | 0.001 | 0 | 0 | 1 | 0 | 0.5
240206-U50-QC50 | 세아 | 시멘트 | 47.46 | 27.91 | 8.34 | 0.68 | 4.12 | 6.1 | 5.39 | 3.23 |  | 2.97 | 5998 | 1 | 0 | 0 | 25 | 1 | 0 | 0 | 0 | 0.01 | [22 empty] | 0 | 0 | 1 | 0 | 0.5
230804-05 | 세아 | 시멘트 | 46.65 | 30.73 | 7.78 | 0.56 | 4.7 | 7.6 | 1.98 | 2.84 |  | 2.93 | 6152 | 1 | 0 | 0 | 25 | [5 empty] | 0 | 1 | 0 | 0 | 0.004 | 0 | 0 | 0 | 0 | 1 | 0 | 0 | 0 | 0 | 0 | 0 | 0.01 | [5 empty] | 0 | 0 | 1 | 0 | 0.5
250207-05 | 세아 | 시멘트 | 49.1 | 27.28 | 11.62 | 1.18 | 4.29 | 5.42 | 1.11 |  | 12.26 | 2.97 | 5.858 | 1 | 0 | 0 | 25 | 1 | 0 | 0 | 0 | 0.01 | [5 empty] | 0 | 0 | 0 | 0 | 0 | 0 | 0 | 0 | 0 | 0 | 0 | 0 | 1 | 0.0005 | 1 | 0 | 0.001 | 0 | 1 | 0 | 0 | 0.4
230720-10 | 현대 | 시멘트 | 49.51 | 23.98 | 9.87 | 7.26 | 0.4 | 4.66 | 4.32 |  | 10.746 | 2.905 | 5953 | 0 | 1 | 0 | 35 | [5 empty] | 1 | 0 | 0 | 0 | 0.02 | [17 empty] | 0 | 1 | 0 | 0 | 0.4
210713-07 | 세아 | 시멘트 | 49.07 | 29.81 | 7.83 | 1.94 | 3.44 | 6.36 | 1.55 |  | 5.45 | 2.91 | 5994 | 0 | 0 | 1 | 40 | [5 empty] | 1 | 0 | 0 | 0 | 0.015 | 0 | 0 | 0 | 1 | 0 | 0 | 0 | 0 | 0 | 0 | 0 | 0.007 | [5 empty] | 0 | 0 | 1 | 0 | 0.5
231023-08 | 현대 | 시멘트 | 43.95 | 24.07 | 10.81 | 3.19 | 0.74 | 9.05 | 8.19 |  | 7.556 | 3.3 | 6285 | 0 | 0 | 1 | 30 | [5 empty] | 1 | 0 | 0 | 0 | 0.01 | [17 empty] | 0 | 0 | 1 | 0 | 0.5
231213-17 | 세아 | 시멘트 | 46.65 | 30.73 | 7.78 | 0.56 | 4.7 | 7.6 | 1.98 |  | 5.12 | 2.93 | 6152 | 1 | 0 | 0 | 25 | 0 | 0 | 1 | 0 | 0.003 | [5 empty] | 0 | 0 | 0 | 0 | 1 | 0 | 0 | 0 | 0 | 0 | 0 | 0.01 | [5 empty] | 0 | 1 | 0 | 0 | 0.4
210624-04 | 세아 | 시멘트 | 49.07 | 29.81 | 7.83 | 1.94 | 3.44 | 6.36 | 1.55 |  | 5.45 | 2.91 | 5994 | 1 | 0 | 0 | 25 | [5 empty] | 1 | 0 | 0 | 0 | 0.01 | 0 | 0 | 0 | 1 | 0 | 0 | 0 | 0 | 0 | 0 | 0 | 0.01 | [5 empty] | 0 | 0 | 1 | 0 | 0.5
221206-08 | 현대 | 시멘트 | 51.65 | 28.93 | 11.68 | 0.96 | 0.64 | 3.14 | 3 |  | 8.221 | 2.941 | 6042 | 0 | 0 | 1 | 40 | [5 empty] | 1 | 0 | 0 | 0 | 0.02 | [17 empty] | 0 | 0 | 1 | 0 | 0.5
240710-02 | 현대 | 시멘트 | 49.11 | 25.67 | 9.04 | 5.37 | 0.46 | 6.52 | 3.83 |  | 7.526 | 3 | 5987 | 1 | 0 | 0 | 25 | 1 | 0 | 0 | 0 | 0.015 | [22 empty] | 0 | 0 | 1 | 0 | 0.5
210701-02 | 세아 | 시멘트 | 49.07 | 29.81 | 7.83 | 1.94 | 3.44 | 6.36 | 1.55 |  | 5.45 | 2.91 | 5994 | 1 | 0 | 0 | 25 | [5 empty] | 1 | 0 | 0 | 0 | 0.01 | 0 | 0 | 0 | 1 | 0 | 0 | 0 | 0 | 0 | 0 | 0 | 0.01 | [5 empty] | 0 | 0 | 1 | 0 | 0.5
240612-16 | 세아 | 시멘트 | 47.46 | 27.91 | 8.34 | 0.68 | 4.12 | 6.1 | 5.39 |  | 7.394 | 2.97 | 5998 | 1 | 0 | 0 | 25 | 0 | 0 | 1 | 0 | 0.0015 | 1 | 0 | 0 | 0 | 0.005 | [14 empty] | 1 | 0 | 0.001 | 0 | 1 | 0 | 0 | 0.4

## 원본종속변수
Index | Initial | Final | Interval | H2S | Flow | H3 | H4 | D1 | D3 | D28 | D91 | D180 | D365
231023-02 | 8 | 10 | 2
230411-01 |  |  |  | 137 | 190 | 56.1 |  | 66.1 | 71.2 | 79.7
230406-02 |  |  |  |  | 155 | 1.1 |  | 1.8 | 2.6 | 2.3
230316-05 |  |  |  |  | 152.5 | 0.3 |  | 1.3 | 1.5 | 1.5
210713-03 |  |  |  | 137 | 225 | 43 |  | 64 | 66 | 64.7
240708-08 | 7 | 12 | 5
230720-13 | 18 | 23 | 5
230720-33 | 49 | 66 | 17
240718-01 | 16 | 20 | 4
240206-A75-QC25 | 21 | 30 | 9 |  | 277.5 | 16.8 |  | 25.3 | 28.4 | 42.8
231213-34 | 124 | 134 | 10
240806-07 | 10 | 16 | 6 |  |  | 30.3 | 38.2
240206-SS90-QB10 | 17 | 22 | 5 |  | 285 | 18.4 |  | 30 | 39.1 | 51.1
230718-25 |  |  |  |  | 210 | 8.43046875 |  | 34.68542 | 41.48958 | 52.6109375 | 60.8953125 | 66.55417 | 73.47083
240708-07 | 3 | 8 | 5
230111-07 | 22 | 32 | 10
231213-11 | 9 | 11 | 2
230804-04 |  |  |  |  | 200 | 31 |  | 48.8 | 57 | 63.1
250207-06 |  |  |  | 31
231213-14 | 60 | 69 | 9
240206-U80-QB20 | 6 | 13 | 7 |  | 260 | 18.1 |  | 31 | 37 | 48.3
250221-10 | 0 | 0 | 0 | 10
240709-09 |  |  |  |  | 205 | 13.9
240206-Z80-QB20 | 60 | 80 | 20 |  | 257.5 | 1.6 |  | 28.7 | 46.2 | 58.5
240206-Z70-QB30 | 51 | 71 | 20 |  | 257.5 | 0.4 |  | 31.9 | 40 | 60.5
231213-56 | 107 | 125 | 18
231023-06 | 18 | 23 | 5 |  | 202.5 | 31.1 |  | 48.8 | 57.6 | 54.5
230720-18 | 58 | 65 | 7
231213-24 | 107 | 122 | 15
230804-08 |  |  |  |  | 207.5 | 30.2 |  | 48.6 | 55.6 | 62.4
230321-08 |  |  |  |  | 180 | 0.6 |  | 1.3 | 1.5 | 1.5
240812-03 | 32 | 39 | 7
221206-02 |  |  |  |  | 207.5 | 16.3 |  | 45.64792 | 51.02917 | 55.1
250207-07 |  |  |  | 28
240708-04 | 3 | 7 | 4 |  |  | 25.7
231108-11 | 39 | 78 | 39 |  | 192.5 | 1.5 |  | 36.8 | 47.5 | 58.4
240814-04 |  |  |  | 52
210802-02 |  |  |  | 92 | 225 | 45.5 |  | 51.6 | 56.8 | 60.2
240722-01 |  |  |  |  | 237.5 | 15.9 | 22.9 | 35.6 | 43 | 55.7
230406-03 |  |  |  |  | 170 | 2.6 |  | 4.2 | 4.5 | 5.3
240206-U70-QB30 | 5 | 12 | 7 |  | 272.5 | 11.4 |  | 20.3 | 26.4 | 35
231108-18 | 10 | 15 | 5 |  | 170 | 26.9 |  | 48 | 54.4 | 64.1
240812-15 | 61 | 69 | 8 | 249 |  | 19.8 | 24.9
240612-18 | 19 | 38 | 19
240612-14 | 13 | 16 | 3
231213-39 | 7 | 9 | 2
210713-04 |  |  |  | 137 | 220 | 46 |  | 60 | 67 | 66
240206-Z75-QC25 | 52 | 74 | 22 |  | 245 | 4 |  | 35.3 | 50.4 | 58.5
210624-01 |  |  |  | 137 | 222.5 | 29 |  | 38.9 | 33.6 | 53
231213-27 | 41 | 49 | 8
250207-10 |  |  |  | 12
231213-51 | 17 | 23 | 6
210720-02 |  |  |  |  | 245 | 10.2 |  | 42.8 | 52.5 | 57.9
240612-05 | 62 | 72 | 10
210720-01 |  |  |  |  | 245 | 10.4 |  | 45.4 | 51.5 | 56.4
210624-03 |  |  |  | 65 | 212.5 | 26.1 |  | 37.9 | 36 | 60.5
210716-CA50-CS50 |  |  |  | 83 | 235 | 29.1 |  | 39.8 | 38.4 | 36.3
231023-10 | 0 | 0 | 0 |  | 215 | 13.9 |  | 24.1 | 29.3 | 39.9
230720-25 | 88 | 105 | 17
240806-06 | 13 | 17 | 4 |  |  | 38.3 | 39.2
221108-07 |  |  |  |  | 220 | 2.5 |  | 4.5 | 4.8 | 7.3
210720-05 |  |  |  |  | 250 | 9.1 |  | 42.5 | 50.4 | 58.9
230720-34 | 53 | 71 | 18
221102-21 | 1 | 8 | 7
230411-02 |  |  |  | 101 | 187.5 | 40.8 |  | 47.2 | 49.2 | 57.9
230720-07 | 55 | 65 | 10
230720-26 | 99 | 119 | 20
231213-54 | 73 | 85 | 12
240711-06 | 27 | 49 | 22
240812-17 | 58 | 69 | 11 | 309 |  | 23.9 | 28.7
231213-44 | 32 | 36 | 4
250221-06 | 5 | 9 | 4 | 21
240718-04 | 25 | 31 | 6
240206-SS75-QC25 | 32 | 40 | 8 |  | 222.5 | 0.9 |  | 20.6 | 33.3 | 41.8
210720-06 |  |  |  |  | 255 | 6.4 |  | 39.2 | 45.5 | 53.9
221206-03 |  |  |  |  | 212.5 | 17 |  | 40.390625 | 53.69375 | 56.7
250224-01 |  |  |  |  | 212.5 | 25.3 | 30.6 | 44.7 |  | 50.6
230720-41 | 28 | 39 | 11
240712-01 |  |  |  |  | 247.5 | 20.5 | 27.6 | 42.1 | 49.8 | 55.8
250221-08 | 0 | 0 | 0 | 16
240813-04 |  |  |  | 223
240711-01 | [5 empty] | 14.9 |  | 23.1
240718-05 | 29 | 36 | 7
240812-08 | 40 | 51 | 11 | 240 |  | 25.1 | 36.6
240602-05 | 28 | 45 | 17 |  | 215 | 0.5 |  | 25 | 48.1 | 58.8
230406-01 |  |  |  |  | 135 | 0.5 |  | 1.1 | 1.2 | 1.2
230111-20 | 126 | 165 | 39
210713-06 |  |  |  | 137 | 240 | 6 |  | 14 | 25 | 35.6
240806-08 | 9 | 13 | 4 |  |  | 16 | 20.2
231108-14 | 7 | 12 | 5 |  | 257.5 | 21.9 |  | 42.5 | 46.8 | 57.1
231213-12 | 15 | 18 | 3
240708-03 | 4 | 7 | 3 |  |  | 30.7
231213-20 | 4 | 11 | 7
230316-02 |  |  |  |  | 147.5 | 0.8 |  | 2.5 | 3.2 | 3.5
231213-49 | 55 | 63 | 8
240710-01 | [5 empty] | 24.9
230804-07 |  |  |  |  | 212.5 | 32.9 |  | 48.8 | 55.6 | 61.5
230718-26 |  |  |  |  | 210 | 4.86328125 |  | 26.32292 | 34 | 48.39375 | 59.08542 | 63.625 | 59.1140625
210713-02 |  |  |  | 137 | 227.5 | 18 |  | 37 | 46 | 47.8
230720-40 | 15 | 19 | 4
230720-38 | 13 | 17 | 4
240206-U90-QB10 | 7 | 11 | 4 |  | 267.5 | 22.2 |  | 34.5 | 42.8 | 56.9
210717-05 |  |  |  |  | 230 | 37.7 |  | 64.9 | 71.7 | 70.9
210802-01 |  |  |  | 137 | 235 | 45.7 |  | 53.7 | 58.3 | 65.1
240612-02 | 29 | 36 | 7
231213-41 | 6 | 12 | 6
240206-Z90-QB10 | 64 | 82 | 18 |  | 270 | 0.4 |  | 33.3 | 42.2 | 64.6
230720-17 | 45 | 54 | 9
230804-03 |  |  |  |  | 210 | 32.4 |  | 51.2 | 59 | 62.8
240612-15 | 12 | 16 | 4
240718-02 | 26 | 35 | 9
230718-09 |  |  |  |  | 212.5 | 20.84375 |  | 52.17708 | 59.2625 | 71.50208 | 77.29375 | 81.28333 | 76.48125
240612-06 | 85 | 95 | 10
230718-11 |  |  |  |  | 210 | 17.1828125 |  | 38.296875 | 48.05625 | 64.21875 | 69.60208 | 73.5984375 | 75.23333
230111-10 | 0 | 0 | 0
240206-A50-QC50 | 19 | 28 | 9 |  | 275 | 3.6 |  | 37.7 | 40.2 | 58.2
240612-11 | 13 | 18 | 5
240812-09 | 41 | 48 | 7
231108-04 | 5 | 13 | 8
230718-21 |  |  |  |  | 210 | 26.184375 |  | 50.63125 | 64.26875 | 67.0765625 | 68.2765625 | 82.353125 | 82.82292
240806-09 | 17 | 23 | 6 |  |  | 39.3 | 44.4
240812-19 | 17 | 22 | 5 | 154 |  | 17.3 | 20
230321-04 |  |  |  |  | 187.5 | 0.8 |  | 1 | 1.4 | 1.8
230720-03 | 29 | 32 | 3
210717-02 |  |  |  |  | 240 | 34.2 |  | 53.6 | 60.2 | 50.8
240812-04 | 18 | 26 | 8
230111-18 | 138 | 153 | 15
230111-12 | 0 | 0 | 0
221102-13 | 0 | 0 | 0
221102-30 | 18 | 22 | 4
240206-Z50-QC50 | 50 | 70 | 20 |  | 247.5 | 0.7 |  | 33.3 | 4.2 | 63
240709-01 |  |  |  |  | 220 | 18.2
240718-11 | 37 | 57 | 20
221102-06 | 0 | 0 | 0
231108-15 | 6 | 9 | 3 |  | 250 | 21.4 |  | 52 | 51.5 | 68.7
231023-14 | 18 | 23 | 5 |  | 202.5 | 31.1 |  | 48.8 | 57.6 | 54.5
231213-22 | 32 | 39 | 7
250207-09 |  |  |  | 26
230720-32 | 44 | 49 | 5
231213-13 | 31 | 38 | 7
240812-10 | 42 | 49 | 7
231108-12 | 61 | 93 | 32 |  | 192.5 | 3.2 |  | 34.1 | 49.1 | 63.1
230720-24 | 32 | 73 | 41
240812-18 | 41 | 50 | 9 | 238 |  | 21.2 | 26.1
240709-10 |  |  |  |  | 205 | 4.5
231213-01 | 0 | 0 | 0
231023-03 | 7 | 10 | 3
240812-13 | 35 | 45 | 10
230720-12 | 17 | 33 | 16
240812-06 | 22 | 27 | 5
240814-02 |  |  |  | 22
230718-03 |  |  |  |  | 252.5 | 5.26703125 |  | 36.596875 | 46.28542 | 54.625 | 56.7640625 | 66.4484375 | 64.92083
230720-23 | 24 | 68 | 44
231213-31 | 19 | 37 | 18
240710-04 | 13 | 26 | 13
240612-01 | 14 | 17 | 3
221102-29 | 1 | 6 | 5
230111-19 | 129 | 141 | 12
230720-43 | 38 | 51 | 13
230720-06 | 36 | 40 | 4
231213-08 | 3 | 4 | 1
230804-01 |  |  |  |  | 202.5 | 36.4 |  | 51.6 | 58.7 | 62
221102-14 | 0 | 0 | 0
231213-23 | 83 | 93 | 10
210717-03 |  |  |  |  | 237.5 | 35.6 |  | 58.9 | 61.9 | 56
210701-03 |  |  |  | 22 | 220 | 25.7 |  | 35.1 | 49 | 74.2
231213-21 | 18 | 26 | 8
230718-07 |  |  |  |  | 220 | 26.4515625 |  | 53.1203125 | 60.53333 | 75.84583 | 77.10833 | 87.16458 | 84.80625
230720-44 | 39 | 53 | 14
221108-04 |  |  |  |  | 215 |  |  | 2.9 | 5.2 | 6.6
250222-01 | 1 | 2 | 1
231213-05 | 47 | 57 | 10
231213-53 | 43 | 52 | 9
240709-06 |  |  |  |  | 215 | 9.8
230720-22 | 32 | 42 | 10
221108-06 |  |  |  |  | 210 | 3 |  | 4.2 | 4.9 | 8
240712-03 |  |  |  |  | 2292.5 | 11.1 | 16.3 | 36.8 | 42.5 | 54.2
230720-42 | 29 | 41 | 12
230720-08 | 37 | 67 | 30
240709-02 |  |  |  |  | 205 | 13.5
231213-29 | 168 | 180 | 12
231023-15 | 8 | 14 | 6 |  | 192.5 | 41.4 |  | 59.2 | 65.7 | 63
230116-02 | [5 empty] | 6.4 |  | 23.3 | 25.8 | 35
230718-10 |  |  |  |  | 215 | 23.884375 |  | 45.3265625 | 57.54792 | 69.1484375 | 76.40625 | 84.98542 | 83.12917
240813-05 |  |  |  | 249
210624-02 |  |  |  | 77 | 215 | 32.4 |  | 41.1 | 38.6 | 68.8
250207-08 |  |  |  | 26
250220-02 |  |  |  |  | 162.5 | 17 | 20.8 | 34.2 |  | 59
231108-24 | 17 | 24 | 7 |  | 170 | 10 |  | 35.9 | 50.1 | 57.5
240722-02 |  |  |  |  | 265 | 0.6 | 1.1 | 15.6 | 23.4 | 36.9
230321-05 |  |  |  |  | 145 | 0.9 |  | 1.1 | 2.1 | 2.3
230111-04 | 1 | 4 | 3
240814-05 |  |  |  | 9
240812-16 | 56 | 67 | 11 | 297 |  | 22.5 | 31.6
240718-06 | 24 | 34 | 10
240602-10 | 5 | 9 | 4
230718-02 |  |  |  |  | 265 | 5.91875 |  | 33.2734375 | 44.95208 | 53.3578125 | 54.56875 | 62.03958 | 62.49167
231213-19 | 14 | 18 | 4
240602-16 | 1 | 2 | 1
230111-06 | 30 | 37 | 7
210720-04 |  |  |  |  | 250 | 7.7 |  | 38.5 | 49.5 | 61
240812-20 | 42 | 51 | 9 | 132 |  | 23.5 | 25.7
221102-22 | 25 | 30 | 5
231023-11 | 0 | 0 | 0 |  | 237.5 | 13.9 |  | 29.4 | 40.3 | 53.1
240718-09 | 26 | 42 | 16
231023-07 | 8 | 14 | 6 |  | 192.5 | 41.4 |  | 59.2 | 65.7 | 63
230718-19 |  |  |  |  | 217.5 | 28.778125 |  | 32.4234375 | 35 | 38.540625 | 43.196875 | 53.7703125 | 52.5359375
230616-02 | [5 empty] | 8.3 |  | 12.8
230718-16 |  |  |  |  | 237.5 | 0.8859375 |  | 9.5828125 | 24.56875 | 35.01875 | 40.3109375 | 44.3328125 | 48.35208
210713-08 |  |  |  | 137 | 240 | 14 |  | 28 | 36 | 49.8
230720-21 | 26 | 38 | 12
231108-03 | 3 | 8 | 5
230720-30 | 28 | 45 | 17
240206-A70-QB30 | 5 | 13 | 8 |  | 290 | 17 |  | 27 | 31.2 | 46.9
231108-23 | 13 | 17 | 4 |  | 175 | 25.2 |  | 50.3 | 51.5 | 57.7
240711-04 | 8 | 12 | 4
230111-16 | 12 | 21 | 9
230111-11 | 0 | 0 | 0
210716-CA90-CS10 |  |  |  | 137 | 240 | 26.9 |  | 50.1 | 53.1 | 50.1
231108-07 | 0 | 0 | 0
230321-02 |  |  |  |  | 165 | 1.7 |  | 3.4 | 3.9 | 4.1
240709-05 |  |  |  |  | 205 | 10.4
230720-45 | 20 | 24 | 4
231108-22 | 16 | 20 | 4 |  | 185 | 21.8 |  | 44.6 | 48.8 | 57.1
231108-20 | 16 | 20 | 4 |  | 177.5 | 14.5 |  | 32.5 | 50 | 62.7
240813-01 |  |  |  | 76
240206-A90-QB10 | 9 | 16 | 7 |  | 290 | 23.8 |  | 37.8 | 40 | 58.3
210713-05 |  |  |  | 137 | 217.5 | 42.5 |  | 57 | 60 | 61.1
231213-37 | 4 | 9 | 5
221102-28 | 1 | 2 | 1
230111-08 | 59 | 70 | 11
231023-16 | 12 | 21 | 9 |  | 202.5 | 7.1 |  | 45.8 | 46.6 | 55.8
240711-03 | [5 empty] | 9.3 | 15.2 | 18.1
240710-05 | 39 | 55 | 16
230111-14 | 18 | 23 | 5
230720-46 | 22 | 27 | 5
240612-17 | 29 | 34 | 5
240206-QB | 47 | 57 | 10 |  | 205 | 1 |  | 5.8 | 19.8 | 19
240708-05 | 4 | 8 | 4
240206-A80-QB20 | 7 | 15 | 8 |  | 290 | 19.2 |  | 31.5 | 39 | 53.4
210427-06 |  |  |  |  | 180 |  |  | 2.9 | 6.7
230321-06 |  |  |  |  | 145 | 1.3 |  | 1.4 | 2.6 | 2.8
221108-08 |  |  |  |  | 210 | 3.7 |  | 4.9 | 6.5 | 6.3
231213-30 | 13 | 20 | 7
250221-07 | 0 | 0 | 0 | 7
230720-49 | 24 | 30 | 6
240718-12 | 42 | 71 | 29
250221-09 | 0 | 0 | 0 | 14
231213-15 | 2 | 4 | 2
240806-05 | 16 | 20 | 4 |  |  | 38.5 | 41.9
240711-02 | [5 empty] | 13.1 |  | 21.3
230720-05 | 29 | 37 | 8
240813-07 |  |  |  | 312
210716-CA60-CS40 |  |  |  | 110 | 237.5 | 30 |  | 44.3 | 42.1 | 38.2
230316-06 |  |  |  |  | 170 | 0.9 |  | 2.9 | 3.7 | 3.8
240813-02 |  |  |  | 109
230413-02 |  |  |  |  | 192.5 | 44.5 |  | 61.9 | 60 | 64.4
210427-04 |  |  |  |  | 230 | 1.1 |  | 3.3 | 14
231213-25 | 8 | 15 | 7
250222-02 | 1 | 2 | 1
230720-50 | 20 | 29 | 9
231213-46 | 16 | 25 | 9
210802-03 |  |  |  | 33 | 225 | 35 |  | 53.8 | 62.2 | 66.6
231213-18 | 13 | 19 | 6
230720-51 | 20 | 31 | 11
210802-06 |  |  |  | 77 | 225 | 39.9 |  | 52.3 | 60.9 | 63.8
240812-14 | 29 | 33 | 4
230718-17 |  |  |  |  | 255 | 0.75921875 |  | 8.4484375 | 29.42292 | 41.51458 | 42.9625 | 47.5421875 | 52.778125
240806-11 | 5 | 9 | 4 |  |  | 27.6 | 28.3
210720-03 |  |  |  |  | 247.5 | 10.5 |  | 44.8 | 56.8 | 64.4
221102-20 | 0 | 0 | 0
250224-02 |  |  |  |  | 212.5 | 27.8 | 30.5 | 40.1 |  | 48.7
210713-09 |  |  |  | 137 | 237.5 | 33 |  | 54 | 56 | 67.6
231213-07 | 0 | 0 | 0
210717-01 |  |  |  |  | 240 | 27.9 |  | 52.3 | 56.8 | 51.5
210716-CA70-CS30 |  |  |  | 137 | 237.5 | 30.8 |  | 43.5 | 43.1 | 37
210717-04 |  |  |  |  | 235 | 36 |  | 62.2 | 66.2 | 62.3
240602-11 | 51 | 59 | 8 |  | 197.5 | 0.5 |  | 27.1 | 47.7 | 62.4
240612-13 | 23 | 30 | 7
231108-02 | 2 | 5 | 3
240602-12 | 62 | 70 | 8
240806-10 | 15 | 19 | 4 |  |  | 38.6 | 42.1
231108-10 | 31 | 58 | 27 |  | 212.5 | 1.6 |  | 33.5 | 42.6 | 49.6
231213-16 | 7 | 10 | 3
240612-07 | 20 | 25 | 5
240718-03 | 26 | 31 | 5
250220-01 |  |  |  |  | 210 | 35.6 | 36.7 | 49.5 |  | 64.3
240806-13 | 6 | 10 | 4 |  |  | 18.7 | 26
240718-10 | 48 | 73 | 25
230720-52 | 18 | 30 | 12
240814-03 |  |  |  | 7
221108-03 |  |  |  |  | 220 |  |  | 5.2 | 6.9 | 7.6
230804-02 |  |  |  |  | 215 | 31.4 |  | 51.3 | 58.3 | 62.8
230321-07 |  |  |  |  | 175 | 0.4 |  | 0.9 | 1.4 | 1.6
240806-01 | 16 | 21 | 5 |  |  | 36.1 | 37.8
230111-03 | 2 | 4 | 2
230718-18 |  |  |  |  | 267.5 | 0.89 |  | 12.9421875 | 29.44375 | 43.06667 | 41.346875 | 53.05625 | 67.315625
240612-03 | 40 | 49 | 9
230720-37 | 13 | 16 | 3
230720-20 | 26 | 31 | 5
240806-02 | 110 | 123 | 13 |  |  | 26.3 | 27.8
230321-01 |  |  |  |  | 187.5 | 2.1 |  | 3.9 | 4.4 | 4.4
230316-04 |  |  |  |  | 140 | 0.5 |  | 1.5 | 2.2 | 1.8
230718-13 |  |  |  |  | 210 | 12.2609375 |  | 29.059375 | 39.40417 | 51.7546875 | 57.01042 | 67.00625 | 54.490625
240710-06 | 37 | 59 | 22
240602-17 | 20 | 24 | 4 |  | 177.5 | 20.9 |  | 37.2 | 44.1 | 50.8
240806-04 | 16 | 19 | 3 |  |  | 24.4 | 24.8
250305-04 |  |  |  |  | 205 | 26.3 | 27.3 | 46.3 |  | 54.6
210802-05 |  |  |  | 137 | 225 | 44 |  | 51.5 | 59.8 | 64.1
231213-33 | 87 | 94 | 7
230718-20 |  |  |  |  | 220 | 36.3234375 |  | 48.3453125 | 53.17292 | 53.596875 | 60.52083 | 71.48125 | 66.7890625
230720-35 | 66 | 77 | 11
230718-23 |  |  |  |  | 210 | 16.1984375 |  | 42.38333 | 49.2734375 | 57.0375 | 55.190625 | 65.90625 | 62.15
221102-07 | 2 | 3 | 1
240708-01 | 3 | 7 | 4 |  |  | 46.2
230316-01 |  |  |  |  | 160 | 0.7 |  | 1.7 | 2.6 | 2.5
230111-02 | 3 | 6 | 3
240812-11 | 25 | 32 | 7
240602-18 | 50 | 57 | 7
210802-04 |  |  |  | 65 | 230 | 20.7 |  | 44.6 | 51.2 | 59.4
240712-04 |  |  |  |  | 300 | 13.4 | 18.9 | 34.3 | 37.8 | 45.6
250304-03 |  |  |  |  | 227.5 | 17.4 | 16.6 | 22 |  | 35.6
240708-02 | 3 | 8 | 5 |  |  | 44.2
240612-04 | 62 | 68 | 6
240709-08 |  |  |  |  | 210 | 11.5
240206-SS70-QB30 | 9 | 12 | 3 |  | 262.5 | 13.9 |  | 23.7 | 25.9 | 39.7
240806-12 | 8 | 12 | 4 |  |  | 21.8 | 24.6
230720-14 | 26 | 30 | 4
230720-09 | 70 | 79 | 9
210716-CA80-CS20 |  |  |  | 137 | 232.5 | 33.3 |  | 45.9 | 44 | 39
231213-03 | 87 | 105 | 18
240806-03 | 18 | 23 | 5 |  |  | 26.5 | 28.9
231213-02 | 21 | 28 | 7
221206-07 |  |  |  |  | 205 | 17.9 |  | 47.76875 | 57.9375 | 62.7
240812-05 | 8 | 12 | 4
230413-01 |  |  |  |  | 190 | 50.2 |  | 57.1 | 65.1 | 68.8
240709-03 |  |  |  |  | 245 | 13.1
240709-04 |  |  |  |  | 210 | 10.2
231108-06 | 0 | 0 | 0
230718-15 |  |  |  |  | 247.5 | 0.9390625 |  | 4.204167 | 17.8640625 | 29.79167 | 25.87708 | 38.090625 | 38.39167
240612-12 | 25 | 30 | 5
221102-08 | 8 | 12 | 4
210713-10 |  |  |  | 137 | 245 | 29 |  | 54 | 57 | 69.7
240206-U75-QC25 | 19 | 27 | 8 |  | 252.5 | 1.4 |  | 33.8 | 49.9 | 64.2
230720-11 | 17 | 23 | 6
240206-SS80-QB20 | 9 | 15 | 6 |  | 272.5 | 17.4 |  | 25.6 | 30.4 | 44.6
230316-03 |  |  |  |  | 135 | 0.4 |  | 14 | 2.1 | 1.8
230718-22 |  |  |  |  | 205 | 24.4109375 |  | 45.375 | 56.98125 | 68.559375 | 71.6390625 | 86.73542 | 83.8734375
231108-16 | 9 | 13 | 4 |  | 235 | 5.8 |  | 41 | 50 | 64.5
231213-45 | 55 | 62 | 7
230718-06 |  |  |  |  | 250 | 31.08125 |  | 53.89583 | 60.86875 | 70.0421875 | 70.8703125 | 78.76042 | 76.38125
240722-03 |  |  |  |  | 295 |  | 0.3 | 1.4 | 2.5
230718-08 |  |  |  |  | 227.5 | 24.43125 |  | 52.99375 | 59.21458 | 72.30625 | 77.584375 | 85.50417 | 78.11042
230718-24 |  |  |  |  | 212.5 | 9.10625 |  | 40.01667 | 46.4078125 | 55.4515625 | 60.06667 | 69.4578125 | 70.89583
240612-10 | 8 | 12 | 4
240812-02 | 30 | 37 | 7
240709-07 |  |  |  |  | 225 | 11.3
250304-01 |  |  |  |  | 202.5 | 31.6 | 34.5 | 40.1 |  | 44.6
250222-04 | 0 | 0 | 0
221102-05 | 0 | 0 | 0
240812-12 | 12 | 17 | 5
240710-03 | [5 empty] | 28.6
230111-15 | 8 | 14 | 6
231108-19 | 12 | 15 | 3 |  | 180 | 34.9 |  | 49.6 | 60.5 | 69.2
230616-01 | [5 empty] | 10.4 |  | 13.8
230718-05 |  |  |  |  | 262.5 | 5.11765625 |  | 31.2359375 | 45.23958 | 59.9 | 66.61667 | 75.18125 | 75.8203125
240712-02 |  |  |  |  | 275 | 17.9 | 24.3 | 40.2 | 48.5 | 54.6
231213-47 | 22 | 32 | 10
230720-15 | 36 | 45 | 9
221102-27 | 0 | 0 | 0
230804-06 |  |  |  |  | 200 | 27.9 |  | 51.7 | 54.8 | 62
231213-50 | 84 | 91 | 7
250207-11 |  |  |  | 11
230720-31 | 35 | 45 | 10
230411-03 |  |  |  | 51 | 237.5 | 53.3 |  | 64.4 | 67.4 | 74
240813-03 |  |  |  | 205
210427-05 |  |  |  |  | 222.5 | 26.8 |  | 41.7 | 47.9
240708-06 | 3 | 7 | 4
231213-32 | 38 | 46 | 8
230720-36 | 66 | 88 | 22
231213-55 | 83 | 99 | 16
221102-15 | 2 | 6 | 4
240812-07 | 30 | 35 | 5
221102-16 | 6 | 9 | 3
240814-06 |  |  |  | 65
240711-05 | 19 | 34 | 15
230116-01 | [5 empty] | 27.1 |  | 61.5 | 71.1 | 80.6
231213-04 | 20 | 27 | 7
231213-10 | 5 | 8 | 3
231213-06 | 234 | 270 | 36
240718-08 | 32 | 43 | 11
240814-01 |  |  |  | 13
230718-12 |  |  |  |  | 210 | 13.94375 |  | 33.225 | 42.184375 | 60.1796875 | 60.9765625 | 71.734375 | 64.5375
231213-35 | 124 | 148 | 24
221206-04 |  |  |  |  | 187.5 | 23.7 |  | 48.73958 | 53.67917 | 58.3
231023-04 | 23 | 49 | 26
210713-01 |  |  |  | 39 | 235 | 0.6 |  | 4.2 | 17.3 | 13.8
240722-04 |  |  |  |  | 285 |  | 0.2 | 1 | 1.5
240718-07 | 31 | 46 | 15
240806-14 | 6 | 8 | 2 |  |  | 24.9 | 31.1
230720-04 | 33 | 36 | 3
231213-36 | 2 | 7 | 5
221108-02 |  |  |  |  | 225 |  |  | 4.5 | 5.7 | 8.2
240612-09 | 65 | 72 | 7
230720-19 | 25 | 39 | 14
240812-21 | 42 | 52 | 10 | 132 |  | 19 | 22.6
240206-QC | 34 | 42 | 8 |  | 210 | 44.3 |  | 49 | 65.5 | 75.6
240206-SS50-QC50 | 23 | 29 | 6 |  | 240 | 2.2 |  | 46.9 | 50.3 | 64.3
240602-06 | 132 | 148 | 16
210701-01 |  |  |  | 25 | 225 | 14.6 |  | 29.6 | 36.8 | 52.4
250304-02 |  |  |  |  | 252.5 | 35.7 | 36.8 | 42.5 |  | 54.3
230720-29 | 31 | 43 | 12
230413-03 |  |  |  |  | 220 | 42.4 |  | 52.7 | 58.6 | 66.7
231108-08 | 0 | 0 | 0
231213-38 | 5 | 11 | 6
230720-48 | 23 | 31 | 8
240602-04 | 3 | 5 | 2
230718-04 |  |  |  |  | 255 | 5.315417 |  | 33.65208 | 45.02917 | 58.33958 | 57.103125 | 69.25625 | 66.09375
231213-48 | 39 | 48 | 9
210802-07 |  |  |  | 73 | 225 | 41.7 |  | 47.4 | 50.7 | 58.9
231213-09 | 4 | 6 | 2
230720-47 | 20 | 26 | 6
231213-26 | 18 | 25 | 7
240812-01 | 27 | 34 | 7 | 76 |  | 43.8 | 47.3
250222-03 | 1 | 3 | 2
240813-06 |  |  |  | 240
231023-12 | 0 | 0 | 0 |  | 230 | 5.4 |  | 15.9 | 22.5 | 38.8
230720-16 | 33 | 45 | 12
230321-03 |  |  |  |  | 130 | 1.6 |  | 3.3 | 3.7 | 4
231213-40 | 8 | 12 | 4
231213-28 | 119 | 130 | 11
230720-39 | 16 | 19 | 3
240712-05 |  |  |  |  | 295 | 5.7 | 9.4 | 32.7 | 36.9 | 48.2
231213-43 | 7 | 25 | 18
231213-42 | 12 | 19 | 7
221206-06 |  |  |  |  | 200 | 14.8 |  | 47.8375 | 49.8125 | 56.4
231213-52 | 27 | 35 | 8
240612-08 | 51 | 58 | 7
250220-03 |  |  |  |  | 172.5 | 21.8 | 24.5 | 37.8 |  | 61.5
240206-U50-QC50 | 20 | 27 | 7 |  | 235 | 0.7 |  | 29 | 46.2 | 45.1
230804-05 |  |  |  |  | 205 | 27.8 |  | 51.8 | 60.1 | 65.1
250207-05 |  |  |  | 60
230720-10 | 78 | 85 | 7
210713-07 |  |  |  | 137 | 235 | 5 |  | 10 | 12 | 26.2
231023-08 | 12 | 21 | 9 |  | 202.5 | 7.1 |  | 45.8 | 46.6 | 55.8
231213-17 | 11 | 14 | 3
210624-04 |  |  |  | 21 | 212.5 | 30.2 |  | 36.3 | 43.1 | 67.2
221206-08 |  |  |  |  | 205 | 19.5 |  | 45.75625 | 66.4375 | 69.4
240710-02 | [5 empty] | 24.4
210701-02 |  |  |  | 23 | 222.5 | 25.6 |  | 34.5 | 45.1 | 70.3
240612-16 | 17 | 25 | 8

## Before_Imputation
Index | Class1 | Class2 | CaO | Al2O3 | SiO2 | Fe2O3 | SO3 | MgO | etc | FM | MeanV | Density | Blain | HG | AG | DG | Gyp_per | WC_per
231023-02 | 현대 | 시멘트 | 50.07 | 29.69 | 9.64 | 2.75 | 0.7 | 3.73 | 3.42 | 3.5 | 7.394 | 3.1 | 6286 | 1 | 0 | 0 | 20 | 0.5
230411-01 | 세아 | 시멘트 | 46.65 | 30.73 | 7.78 | 0.56 | 4.7 | 7.6 | 1.98 | 2.84 | 5.12 | 2.93 | 6152 | 1 | 0 | 0 | 25 | 0.5
230406-02 | 세아 | 기포콘크리트 | 46.65 | 30.73 | 7.78 | 0.56 | 4.7 | 7.6 | 1.98 | 2.84 | 5.12 | 2.93 | 6152 | 1 | 0 | 0 | 25 | 0.35
230316-05 | 세아 | 기포콘크리트 | 46.65 | 30.73 | 7.78 | 0.56 | 4.7 | 7.6 | 1.98 | 2.84 | 5.12 | 2.93 | 6152 | 1 | 0 | 0 | 25 | 0.35
210713-03 | 세아 | 시멘트 | 49.07 | 29.81 | 7.83 | 1.94 | 3.44 | 6.36 | 1.55 | 3.18 | 5.45 | 2.91 | 5994 | 1 | 0 | 0 | 25 | 0.5
240708-08 | 세아 | 시멘트 | 47.46 | 27.91 | 8.34 | 0.68 | 4.12 | 6.1 | 5.39 | 3.23 | 7.394 | 2.97 | 5998 | 1 | 0 | 0 | 25 | 0.4
230720-13 | 현대 | 시멘트 | 49.51 | 23.98 | 9.87 | 7.26 | 0.4 | 4.66 | 4.32 | 4.4 | 10.746 | 2.905 | 5953 | 1 | 0 | 0 | 30 | 0.4
230720-33 | 현대 | 시멘트 | 51.03 | 27.48 | 11.34 | 1.68 | 1.28 | 5.16 | 2.03 | 2.8 | 8.877 | 2.954 | 6155 | 0 | 1 | 0 | 20 | 0.4
240718-01 | 현대 | 시멘트 | 49.11 | 25.67 | 9.04 | 5.37 | 0.46 | 6.52 | 3.83 | 4.3 | 7.526 | 3 | 5987 | 1 | 0 | 0 | 25 | 0.4
240206-A75-QC25 | 세아 | 시멘트 | 47.46 | 27.91 | 8.34 | 0.68 | 4.12 | 6.1 | 5.39 | 3.23 | 10.655 | 2.97 | 5998 | 1 | 0 | 0 | 25 | 0.5
231213-34 | 세아 | 시멘트 | 46.65 | 30.73 | 7.78 | 0.56 | 4.7 | 7.6 | 1.98 | 2.84 | 5.12 | 2.93 | 6152 | 1 | 0 | 0 | 25 | 0.4
240806-07 | 세아 | 시멘트 | 47.46 | 27.91 | 8.34 | 0.68 | 4.12 | 6.1 | 5.39 | 3.23 | 7.394 | 2.97 | 5998 | 1 | 0 | 0 | 25 | 0.5
240206-SS90-QB10 | 세아 | 시멘트 | 47.46 | 27.91 | 8.34 | 0.68 | 4.12 | 6.1 | 5.39 | 3.23 | 7.394 | 2.97 | 5998 | 1 | 0 | 0 | 25 | 0.5
230718-25 | 현대 | 시멘트 | 51.03 | 27.48 | 11.34 | 1.68 | 1.28 | 5.16 | 2.03 | 2.8 | 8.877 | 2.954 | 6155 | 0 | 0 | 1 | 40 | 0.5
240708-07 | 세아 | 시멘트 | 47.46 | 27.91 | 8.34 | 0.68 | 4.12 | 6.1 | 5.39 | 3.23 | 7.394 | 2.97 | 5998 | 1 | 0 | 0 | 25 | 0.4
230111-07 | 현대 | 시멘트 | 50.43 | 27.52 | 11.81 | 1.51 | 1.04 | 5.04 | 2.65 | 2.7 | 9.854 | 2.936 | 5078 | 0 | 0 | 1 | 30 | 0.4
231213-11 | 세아 | 시멘트 | 46.65 | 30.73 | 7.78 | 0.56 | 4.7 | 7.6 | 1.98 | 2.84 | 5.12 | 2.93 | 6152 | 1 | 0 | 0 | 25 | 0.4
230804-04 | 세아 | 시멘트 | 46.65 | 30.73 | 7.78 | 0.56 | 4.7 | 7.6 | 1.98 | 2.84 | 5.12 | 2.93 | 6152 | 1 | 0 | 0 | 25 | 0.5
250207-06 | 세아 | 시멘트 | 49.1 | 27.28 | 11.62 | 1.18 | 4.29 | 5.42 | 1.11 | 3.36 | 12.26 | 2.97 | 5.858 | 1 | 0 | 0 | 25 | 0.4
231213-14 | 세아 | 시멘트 | 46.65 | 30.73 | 7.78 | 0.56 | 4.7 | 7.6 | 1.98 | 2.84 | 5.12 | 2.93 | 6152 | 1 | 0 | 0 | 25 | 0.4
240206-U80-QB20 | 세아 | 시멘트 | 47.46 | 27.91 | 8.34 | 0.68 | 4.12 | 6.1 | 5.39 | 3.23 | 7.394 | 2.97 | 5998 | 1 | 0 | 0 | 25 | 0.5
250221-10 | 세아 | 시멘트 | 49.1 | 27.28 | 11.62 | 1.18 | 4.29 | 5.42 | 1.11 | 1.94 | 12.26 | 2.97 | 5.858 | 1 | 0 | 0 | 25 | 0.4
240709-09 | 현대 | 시멘트 | 49.11 | 25.67 | 9.04 | 5.37 | 0.46 | 6.52 | 3.83 | 4.3 | 7.526 | 3 | 5987 | 1 | 0 | 0 | 25 | 0.5
240206-Z80-QB20 | 세아 | 시멘트 | 47.46 | 27.91 | 8.34 | 0.68 | 4.12 | 6.1 | 5.39 | 3.23 | 7.394 | 2.97 | 5998 | 1 | 0 | 0 | 25 | 0.5
240206-Z70-QB30 | 세아 | 시멘트 | 47.46 | 27.91 | 8.34 | 0.68 | 4.12 | 6.1 | 5.39 | 3.23 | 7.394 | 2.97 | 5998 | 1 | 0 | 0 | 25 | 0.5
231213-56 | 세아 | 시멘트 | 46.65 | 30.73 | 7.78 | 0.56 | 4.7 | 7.6 | 1.98 | 2.84 | 5.12 | 2.93 | 6152 | 1 | 0 | 0 | 25 | 0.4
231023-06 | 현대 | 시멘트 | 43.95 | 24.07 | 10.81 | 3.19 | 0.74 | 9.05 | 8.19 | 4.4 | 7.556 | 3.3 | 6285 | 1 | 0 | 0 | 20 | 0.5
230720-18 | 현대 | 시멘트 | 49.51 | 23.98 | 9.87 | 7.26 | 0.4 | 4.66 | 4.32 | 4.4 | 10.746 | 2.905 | 5953 | 1 | 0 | 0 | 35 | 0.4
231213-24 | 세아 | 시멘트 | 46.65 | 30.73 | 7.78 | 0.56 | 4.7 | 7.6 | 1.98 | 2.84 | 5.12 | 2.93 | 6152 | 1 | 0 | 0 | 25 | 0.4
230804-08 | 세아 | 시멘트 | 46.65 | 30.73 | 7.78 | 0.56 | 4.7 | 7.6 | 1.98 | 2.84 | 5.12 | 2.93 | 6152 | 1 | 0 | 0 | 25 | 0.5
230321-08 | 세아 | 기포콘크리트 | 46.65 | 30.73 | 7.78 | 0.56 | 4.7 | 7.6 | 1.98 | 2.84 | 5.12 | 2.93 | 6152 | 1 | 0 | 0 | 25 | 0.4
240812-03 | 세아 | 시멘트 | 47.46 | 27.91 | 8.34 | 0.68 | 4.12 | 6.1 | 5.39 | 3.23 | 7.394 | 2.97 | 5998 | 1 | 0 | 0 | 25 | 0.4
221206-02 | 현대 | 시멘트 | 51.65 | 28.93 | 11.68 | 0.96 | 0.64 | 3.14 | 3 | 4.2 | 9.723 | 2.941 | 5101 | 0 | 0 | 1 | 20 | 0.5
250207-07 | 세아 | 시멘트 | 49.1 | 27.28 | 11.62 | 1.18 | 4.29 | 5.42 | 1.11 | 3.36 | 12.26 | 2.97 | 5.858 | 1 | 0 | 0 | 25 | 0.4
240708-04 | 세아 | 시멘트 | 47.46 | 27.91 | 8.34 | 0.68 | 4.12 | 6.1 | 5.39 | 3.23 | 7.394 | 2.97 | 5998 | 1 | 0 | 0 | 25 | 0.5
231108-11 | 현대 | 시멘트 | 49.7 | 28.5 | 9.68 | 4.87 | 0.555 | 2.95 | 3.745 | 4.9 | 7.841 | 2.9 | 6041 | 1 | 0 | 0 | 25 | 0.5
240814-04 | 세아 | 시멘트 | 47.46 | 27.91 | 8.34 | 0.68 | 4.12 | 6.1 | 5.39 | 3.23 | 7.394 | 2.97 | 5998 | 1 | 0 | 0 | 25 | 0.4
210802-02 | 세아 | 시멘트 | 50.1 | 29.3 | 8.2 | 1.6 | 3.9 | 5.6 | 1.3 | 3.18 | 5.33 | 2.91 | 6045 | 1 | 0 | 0 | 25 | 0.5
240722-01 | 현대 | 시멘트 | 49.11 | 25.67 | 9.04 | 5.37 | 0.46 | 6.52 | 3.83 | 4.3 | 7.526 | 3 | 5987 | 1 | 0 | 0 | 25 | 0.5
230406-03 | 세아 | 기포콘크리트 | 46.65 | 30.73 | 7.78 | 0.56 | 4.7 | 7.6 | 1.98 | 2.84 | 5.12 | 2.93 | 6152 | 1 | 0 | 0 | 25 | 0.35
240206-U70-QB30 | 세아 | 시멘트 | 47.46 | 27.91 | 8.34 | 0.68 | 4.12 | 6.1 | 5.39 | 3.23 | 7.394 | 2.97 | 5998 | 1 | 0 | 0 | 25 | 0.5
231108-18 | 현대 | 시멘트 | 51.2 | 29.8 | 12 | 0.55 | 1.44 | 3.43 | 1.58 | 3.1 | 7.214 | 2.8 | 6208 | 1 | 0 | 0 | 20 | 0.5
240812-15 | 세아 | 시멘트 | 47.46 | 27.91 | 8.34 | 0.68 | 4.12 | 6.1 | 5.39 | 3.23 | 7.394 | 2.97 | 5998 | 1 | 0 | 0 | 25 | 0.5
240612-18 | 세아 | 시멘트 | 47.46 | 27.91 | 8.34 | 0.68 | 4.12 | 6.1 | 5.39 | 3.23 | 7.394 | 2.97 | 5998 | 1 | 0 | 0 | 25 | 0.4
240612-14 | 세아 | 시멘트 | 47.46 | 27.91 | 8.34 | 0.68 | 4.12 | 6.1 | 5.39 | 3.23 | 7.394 | 2.97 | 5998 | 1 | 0 | 0 | 25 | 0.4
231213-39 | 세아 | 시멘트 | 46.65 | 30.73 | 7.78 | 0.56 | 4.7 | 7.6 | 1.98 | 2.84 | 5.12 | 2.93 | 6152 | 1 | 0 | 0 | 25 | 0.4
210713-04 | 세아 | 시멘트 | 49.07 | 29.81 | 7.83 | 1.94 | 3.44 | 6.36 | 1.55 | 3.18 | 5.45 | 2.91 | 5994 | 1 | 0 | 0 | 25 | 0.5
240206-Z75-QC25 | 세아 | 시멘트 | 47.46 | 27.91 | 8.34 | 0.68 | 4.12 | 6.1 | 5.39 | 3.23 | 10.655 | 2.97 | 5998 | 1 | 0 | 0 | 25 | 0.5
210624-01 | 세아 | 시멘트 | 49.07 | 29.81 | 7.83 | 1.94 | 3.44 | 6.36 | 1.55 | 3.18 | 5.45 | 2.91 | 5994 | 1 | 0 | 0 | 25 | 0.5
231213-27 | 세아 | 시멘트 | 46.65 | 30.73 | 7.78 | 0.56 | 4.7 | 7.6 | 1.98 | 2.84 | 5.12 | 2.93 | 6152 | 1 | 0 | 0 | 25 | 0.4
250207-10 | 세아 | 시멘트 | 49.1 | 27.28 | 11.62 | 1.18 | 4.29 | 5.42 | 1.11 | 3.36 | 12.26 | 2.97 | 5.858 | 1 | 0 | 0 | 25 | 0.4
231213-51 | 세아 | 시멘트 | 46.65 | 30.73 | 7.78 | 0.56 | 4.7 | 7.6 | 1.98 | 2.84 | 5.12 | 2.93 | 6152 | 1 | 0 | 0 | 25 | 0.4
210720-02 | 세아 | 시멘트 | 50.1 | 29.3 | 8.2 | 1.6 | 3.9 | 5.6 | 1.3 | 3.18 | 5.33 | 2.91 | 6045 | 0 | 0 | 1 | 32 | 0.5
240612-05 | 세아 | 시멘트 | 47.46 | 27.91 | 8.34 | 0.68 | 4.12 | 6.1 | 5.39 | 3.23 | 7.394 | 2.97 | 5998 | 1 | 0 | 0 | 25 | 0.4
210720-01 | 세아 | 시멘트 | 50.1 | 29.3 | 8.2 | 1.6 | 3.9 | 5.6 | 1.3 | 3.18 | 5.33 | 2.91 | 6045 | 0 | 0 | 1 | 30 | 0.5
210624-03 | 세아 | 시멘트 | 49.07 | 29.81 | 7.83 | 1.94 | 3.44 | 6.36 | 1.55 | 3.18 | 5.45 | 2.91 | 5994 | 1 | 0 | 0 | 25 | 0.5
210716-CA50-CS50 | 세아 | 시멘트 | 50.1 | 29.3 | 8.2 | 1.6 | 3.9 | 5.6 | 1.3 | 3.18 | 5.33 | 2.91 | 6045 | 1 | 0 | 0 | 25 | 0.5
231023-10 | 현대 | 시멘트 | 49.21 | 29.58 | 11.44 | 1.1 | 1.99 | 4.75 | 1.93 | 3.2 | 7.842 | 2.9 | 6245 | 1 | 0 | 0 | 20 | 0.5
230720-25 | 현대 | 시멘트 | 49.51 | 23.98 | 9.87 | 7.26 | 0.4 | 4.66 | 4.32 | 4.4 | 10.746 | 2.905 | 5953 | 0 | 0 | 1 | 40 | 0.4
240806-06 | 세아 | 시멘트 | 47.46 | 27.91 | 8.34 | 0.68 | 4.12 | 6.1 | 5.39 | 3.23 | 7.394 | 2.97 | 5998 | 1 | 0 | 0 | 25 | 0.5
221108-07 | 현대 | 시멘트 | 50.43 | 27.52 | 11.81 | 1.51 | 1.04 | 5.04 | 2.65 | 2.7 | 7.865 | 2.936 | 6104 | 0 | 0 | 1 | 30 | 0.5
210720-05 | 세아 | 시멘트 | 50.1 | 29.3 | 8.2 | 1.6 | 3.9 | 5.6 | 1.3 | 3.18 | 5.33 | 2.91 | 6045 | 0 | 0 | 1 | 38 | 0.5
230720-34 | 현대 | 시멘트 | 51.03 | 27.48 | 11.34 | 1.68 | 1.28 | 5.16 | 2.03 | 2.8 | 8.877 | 2.954 | 6155 | 0 | 1 | 0 | 25 | 0.4
221102-21 | 현대 | 시멘트 | 50.43 | 27.52 | 11.81 | 1.51 | 1.04 | 5.04 | 2.65 | 2.7 | 9.854 | 2.936 | 5078 | 1 | 0 | 0 | 25 | 0.4
230411-02 | 세아 | 시멘트 | 46.65 | 30.73 | 7.78 | 0.56 | 4.7 | 7.6 | 1.98 | 2.84 | 5.12 | 2.93 | 6152 | 1 | 0 | 0 | 25 | 0.5
230720-07 | 현대 | 시멘트 | 49.51 | 23.98 | 9.87 | 7.26 | 0.4 | 4.66 | 4.32 | 4.4 | 10.746 | 2.905 | 5953 | 0 | 1 | 0 | 20 | 0.4
230720-26 | 현대 | 시멘트 | 49.51 | 23.98 | 9.87 | 7.26 | 0.4 | 4.66 | 4.32 | 4.4 | 10.746 | 2.905 | 5953 | 0 | 0 | 1 | 45 | 0.4
231213-54 | 세아 | 시멘트 | 46.65 | 30.73 | 7.78 | 0.56 | 4.7 | 7.6 | 1.98 | 2.84 | 5.12 | 2.93 | 6152 | 1 | 0 | 0 | 25 | 0.4
240711-06 | 현대 | 시멘트 | 49.11 | 25.67 | 9.04 | 5.37 | 0.46 | 6.52 | 3.83 | 4.3 | 7.526 | 3 | 5987 | 1 | 0 | 0 | 25 | 0.4
240812-17 | 세아 | 시멘트 | 47.46 | 27.91 | 8.34 | 0.68 | 4.12 | 6.1 | 5.39 | 3.23 | 7.394 | 2.97 | 5998 | 1 | 0 | 0 | 25 | 0.5
231213-44 | 세아 | 시멘트 | 46.65 | 30.73 | 7.78 | 0.56 | 4.7 | 7.6 | 1.98 | 2.84 | 5.12 | 2.93 | 6152 | 1 | 0 | 0 | 25 | 0.4
250221-06 | 세아 | 시멘트 | 49.1 | 27.28 | 11.62 | 1.18 | 4.29 | 5.42 | 1.11 | 3.36 | 12.26 | 2.97 | 5.858 | 1 | 0 | 0 | 25 | 0.4
240718-04 | 현대 | 시멘트 | 49.11 | 25.67 | 9.04 | 5.37 | 0.46 | 6.52 | 3.83 | 4.3 | 7.526 | 3 | 5987 | 1 | 0 | 0 | 25 | 0.4
240206-SS75-QC25 | 세아 | 시멘트 | 47.46 | 27.91 | 8.34 | 0.68 | 4.12 | 6.1 | 5.39 | 3.23 | 10.655 | 2.97 | 5998 | 1 | 0 | 0 | 25 | 0.5
210720-06 | 세아 | 시멘트 | 50.1 | 29.3 | 8.2 | 1.6 | 3.9 | 5.6 | 1.3 | 3.18 | 5.33 | 2.91 | 6045 | 0 | 0 | 1 | 40 | 0.5
221206-03 | 현대 | 시멘트 | 51.65 | 28.93 | 11.68 | 0.96 | 0.64 | 3.14 | 3 | 4.2 | 9.723 | 2.941 | 5101 | 0 | 0 | 1 | 30 | 0.5
250224-01 | 세아 | 시멘트 | 49.1 | 27.28 | 11.62 | 1.18 | 4.29 | 5.42 | 1.11 | 3.36 | 12.26 | 2.97 | 5.858 | 1 | 0 | 0 | 25 | 0.5
230720-41 | 현대 | 시멘트 | 51.03 | 27.48 | 11.34 | 1.68 | 1.28 | 5.16 | 2.03 | 2.8 | 8.877 | 2.954 | 6155 | 1 | 0 | 0 | 20 | 0.4
240712-01 | 현대 | 시멘트 | 49.11 | 25.67 | 9.04 | 5.37 | 0.46 | 6.52 | 3.83 | 4.3 | 7.526 | 3 | 5987 | 1 | 0 | 0 | 25 | 0.5
250221-08 | 세아 | 시멘트 | 49.1 | 27.28 | 11.62 | 1.18 | 4.29 | 5.42 | 1.11 | 0.25 | 12.26 | 2.97 | 5.858 | 1 | 0 | 0 | 25 | 0.4
240813-04 | 세아 | 시멘트 | 47.46 | 27.91 | 8.34 | 0.68 | 4.12 | 6.1 | 5.39 | 3.23 | 7.394 | 2.97 | 5998 | 1 | 0 | 0 | 25 | 0.4
240711-01 | 현대 | 시멘트 | 49.11 | 25.67 | 9.04 | 5.37 | 0.46 | 6.52 | 3.83 | 4.3 | 7.526 | 3 | 5987 | 1 | 0 | 0 | 25 | 0.5
240718-05 | 현대 | 시멘트 | 49.11 | 25.67 | 9.04 | 5.37 | 0.46 | 6.52 | 3.83 | 4.3 | 7.526 | 3 | 5987 | 1 | 0 | 0 | 25 | 0.4
240812-08 | 세아 | 시멘트 | 47.46 | 27.91 | 8.34 | 0.68 | 4.12 | 6.1 | 5.39 | 3.23 | 7.394 | 2.97 | 5998 | 1 | 0 | 0 | 25 | 0.5
240602-05 | 현대 | 시멘트 | 53.4 | 25.21 | 10.87 | 3.19 | 0.53 | 3.7 | 3.1 | 4.2 | 9.452 | 3.1 | 5991 | 1 | 0 | 0 | 25 | 0.5
230406-01 | 세아 | 기포콘크리트 | 46.65 | 30.73 | 7.78 | 0.56 | 4.7 | 7.6 | 1.98 | 2.84 | 5.12 | 2.93 | 6152 | 1 | 0 | 0 | 25 | 0.35
230111-20 | 현대 | 시멘트 | 50.43 | 27.52 | 11.81 | 1.51 | 1.04 | 5.04 | 2.65 | 2.7 | 7.865 | 2.936 | 6104 | 0 | 0 | 1 | 40 | 0.4
210713-06 | 세아 | 시멘트 | 49.07 | 29.81 | 7.83 | 1.94 | 3.44 | 6.36 | 1.55 | 3.18 | 5.45 | 2.91 | 5994 | 0 | 0 | 1 | 40 | 0.5
240806-08 | 세아 | 시멘트 | 47.46 | 27.91 | 8.34 | 0.68 | 4.12 | 6.1 | 5.39 | 3.23 | 7.394 | 2.97 | 5998 | 1 | 0 | 0 | 25 | 0.5
231108-14 | 현대 | 시멘트 | 49 | 30 | 12.7 | 1.54 | 0.05 | 3.87 | 2.84 | 1.5 | 7.745 | 2.8 | 6137 | 1 | 0 | 0 | 20 | 0.5
231213-12 | 세아 | 시멘트 | 46.65 | 30.73 | 7.78 | 0.56 | 4.7 | 7.6 | 1.98 | 2.84 | 5.12 | 2.93 | 6152 | 1 | 0 | 0 | 25 | 0.4
240708-03 | 세아 | 시멘트 | 47.46 | 27.91 | 8.34 | 0.68 | 4.12 | 6.1 | 5.39 | 3.23 | 7.394 | 2.97 | 5998 | 1 | 0 | 0 | 25 | 0.5
231213-20 | 세아 | 시멘트 | 46.65 | 30.73 | 7.78 | 0.56 | 4.7 | 7.6 | 1.98 | 2.84 | 5.12 | 2.93 | 6152 | 1 | 0 | 0 | 25 | 0.4
230316-02 | 세아 | 기포콘크리트 | 46.65 | 30.73 | 7.78 | 0.56 | 4.7 | 7.6 | 1.98 | 2.84 | 5.12 | 2.93 | 6152 | 1 | 0 | 0 | 25 | 0.35
231213-49 | 세아 | 시멘트 | 46.65 | 30.73 | 7.78 | 0.56 | 4.7 | 7.6 | 1.98 | 2.84 | 5.12 | 2.93 | 6152 | 1 | 0 | 0 | 25 | 0.4
240710-01 | 현대 | 시멘트 | 49.11 | 25.67 | 9.04 | 5.37 | 0.46 | 6.52 | 3.83 | 4.3 | 7.526 | 3 | 5987 | 1 | 0 | 0 | 25 | 0.5
230804-07 | 세아 | 시멘트 | 46.65 | 30.73 | 7.78 | 0.56 | 4.7 | 7.6 | 1.98 | 2.84 | 5.12 | 2.93 | 6152 | 1 | 0 | 0 | 25 | 0.5
230718-26 | 현대 | 시멘트 | 51.03 | 27.48 | 11.34 | 1.68 | 1.28 | 5.16 | 2.03 | 2.8 | 8.877 | 2.954 | 6155 | 0 | 0 | 1 | 45 | 0.5
210713-02 | 세아 | 시멘트 | 49.07 | 29.81 | 7.83 | 1.94 | 3.44 | 6.36 | 1.55 | 3.18 | 5.45 | 2.91 | 5994 | 1 | 0 | 0 | 25 | 0.5
230720-40 | 현대 | 시멘트 | 51.03 | 27.48 | 11.34 | 1.68 | 1.28 | 5.16 | 2.03 | 2.8 | 8.877 | 2.954 | 6155 | 1 | 0 | 0 | 35 | 0.4
230720-38 | 현대 | 시멘트 | 51.03 | 27.48 | 11.34 | 1.68 | 1.28 | 5.16 | 2.03 | 2.8 | 8.877 | 2.954 | 6155 | 1 | 0 | 0 | 25 | 0.4
240206-U90-QB10 | 세아 | 시멘트 | 47.46 | 27.91 | 8.34 | 0.68 | 4.12 | 6.1 | 5.39 | 3.23 | 7.394 | 2.97 | 5998 | 1 | 0 | 0 | 25 | 0.5
210717-05 | 세아 | 시멘트 | 50.1 | 29.3 | 8.2 | 1.6 | 3.9 | 5.6 | 1.3 | 3.18 | 5.33 | 2.91 | 6045 | 1 | 0 | 0 | 28 | 0.5
210802-01 | 세아 | 시멘트 | 50.1 | 29.3 | 8.2 | 1.6 | 3.9 | 5.6 | 1.3 | 3.18 | 5.33 | 2.91 | 6045 | 1 | 0 | 0 | 25 | 0.5
240612-02 | 세아 | 시멘트 | 47.46 | 27.91 | 8.34 | 0.68 | 4.12 | 6.1 | 5.39 | 3.23 | 7.394 | 2.97 | 5998 | 1 | 0 | 0 | 25 | 0.4
231213-41 | 세아 | 시멘트 | 46.65 | 30.73 | 7.78 | 0.56 | 4.7 | 7.6 | 1.98 | 2.84 | 5.12 | 2.93 | 6152 | 1 | 0 | 0 | 25 | 0.4
240206-Z90-QB10 | 세아 | 시멘트 | 47.46 | 27.91 | 8.34 | 0.68 | 4.12 | 6.1 | 5.39 | 3.23 | 7.394 | 2.97 | 5998 | 1 | 0 | 0 | 25 | 0.5
230720-17 | 현대 | 시멘트 | 49.51 | 23.98 | 9.87 | 7.26 | 0.4 | 4.66 | 4.32 | 4.4 | 10.746 | 2.905 | 5953 | 1 | 0 | 0 | 30 | 0.4
230804-03 | 세아 | 시멘트 | 46.65 | 30.73 | 7.78 | 0.56 | 4.7 | 7.6 | 1.98 | 2.84 | 5.12 | 2.93 | 6152 | 1 | 0 | 0 | 25 | 0.5
240612-15 | 세아 | 시멘트 | 47.46 | 27.91 | 8.34 | 0.68 | 4.12 | 6.1 | 5.39 | 3.23 | 7.394 | 2.97 | 5998 | 1 | 0 | 0 | 25 | 0.4
240718-02 | 현대 | 시멘트 | 49.11 | 25.67 | 9.04 | 5.37 | 0.46 | 6.52 | 3.83 | 4.3 | 7.526 | 3 | 5987 | 1 | 0 | 0 | 25 | 0.4
230718-09 | 현대 | 시멘트 | 49.51 | 23.98 | 9.87 | 7.26 | 0.4 | 4.66 | 4.32 | 4.4 | 10.746 | 2.905 | 5953 | 1 | 0 | 0 | 35 | 0.5
240612-06 | 세아 | 시멘트 | 47.46 | 27.91 | 8.34 | 0.68 | 4.12 | 6.1 | 5.39 | 3.23 | 7.394 | 2.97 | 5998 | 1 | 0 | 0 | 25 | 0.4
230718-11 | 현대 | 시멘트 | 49.51 | 23.98 | 9.87 | 7.26 | 0.4 | 4.66 | 4.32 | 4.4 | 10.746 | 2.905 | 5953 | 0 | 0 | 1 | 35 | 0.5
230111-10 | 현대 | 시멘트 | 50.43 | 27.52 | 11.81 | 1.51 | 1.04 | 5.04 | 2.65 | 2.7 | 7.865 | 2.936 | 6104 | 0 | 0 | 1 | 20 | 0.4
240206-A50-QC50 | 세아 | 시멘트 | 47.46 | 27.91 | 8.34 | 0.68 | 4.12 | 6.1 | 5.39 | 3.23 | 10.655 | 2.97 | 5998 | 1 | 0 | 0 | 25 | 0.5
240612-11 | 세아 | 시멘트 | 47.46 | 27.91 | 8.34 | 0.68 | 4.12 | 6.1 | 5.39 | 3.23 | 7.394 | 2.97 | 5998 | 1 | 0 | 0 | 25 | 0.4
240812-09 | 세아 | 시멘트 | 47.46 | 27.91 | 8.34 | 0.68 | 4.12 | 6.1 | 5.39 | 3.23 | 7.394 | 2.97 | 5998 | 1 | 0 | 0 | 25 | 0.4
231108-04 | 현대 | 시멘트 | 49.2 | 29.7 | 8.94 | 4.06 | 0.57 | 3.73 | 3.8 | 2.3 | 7.682 | 3 | 6069 | 0 | 0 | 1 | 30 | 0.5
230718-21 | 현대 | 시멘트 | 51.03 | 27.48 | 11.34 | 1.68 | 1.28 | 5.16 | 2.03 | 2.8 | 8.877 | 2.954 | 6155 | 1 | 0 | 0 | 30 | 0.5
240806-09 | 세아 | 시멘트 | 47.46 | 27.91 | 8.34 | 0.68 | 4.12 | 6.1 | 5.39 | 3.23 | 7.394 | 2.97 | 5998 | 1 | 0 | 0 | 25 | 0.5
240812-19 | 세아 | 시멘트 | 47.46 | 27.91 | 8.34 | 0.68 | 4.12 | 6.1 | 5.39 | 3.23 | 7.394 | 2.97 | 5998 | 1 | 0 | 0 | 25 | 0.5
230321-04 | 세아 | 기포콘크리트 | 46.65 | 30.73 | 7.78 | 0.56 | 4.7 | 7.6 | 1.98 | 2.84 | 5.12 | 2.93 | 6152 | 1 | 0 | 0 | 25 | 0.4
230720-03 | 현대 | 시멘트 | 49.51 | 23.98 | 9.87 | 7.26 | 0.4 | 4.66 | 4.32 | 4.4 | 10.746 | 2.905 | 5953 | 0 | 1 | 0 | 20 | 0.4
210717-02 | 세아 | 시멘트 | 50.1 | 29.3 | 8.2 | 1.6 | 3.9 | 5.6 | 1.3 | 3.18 | 5.33 | 2.91 | 6045 | 1 | 0 | 0 | 22 | 0.5
240812-04 | 세아 | 시멘트 | 47.46 | 27.91 | 8.34 | 0.68 | 4.12 | 6.1 | 5.39 | 3.23 | 7.394 | 2.97 | 5998 | 1 | 0 | 0 | 25 | 0.4
230111-18 | 현대 | 시멘트 | 50.43 | 27.52 | 11.81 | 1.51 | 1.04 | 5.04 | 2.65 | 2.7 | 7.865 | 2.936 | 6104 | 0 | 0 | 1 | 20 | 0.4
230111-12 | 현대 | 시멘트 | 50.43 | 27.52 | 11.81 | 1.51 | 1.04 | 5.04 | 2.65 | 2.7 | 7.865 | 2.936 | 6104 | 0 | 0 | 1 | 40 | 0.4
221102-13 | 현대 | 시멘트 | 51.65 | 28.93 | 11.68 | 0.96 | 0.64 | 3.14 | 3 | 4.2 | 8.221 | 2.941 | 6042 | 1 | 0 | 0 | 25 | 0.4
221102-30 | 현대 | 시멘트 | 50.43 | 27.52 | 11.81 | 1.51 | 1.04 | 5.04 | 2.65 | 2.7 | 7.865 | 2.936 | 6104 | 1 | 0 | 0 | 25 | 0.4
240206-Z50-QC50 | 세아 | 시멘트 | 47.46 | 27.91 | 8.34 | 0.68 | 4.12 | 6.1 | 5.39 | 3.23 | 10.655 | 2.97 | 5998 | 1 | 0 | 0 | 25 | 0.5
240709-01 | 현대 | 시멘트 | 49.11 | 25.67 | 9.04 | 5.37 | 0.46 | 6.52 | 3.83 | 4.3 | 7.526 | 3 | 5987 | 1 | 0 | 0 | 25 | 0.5
240718-11 | 현대 | 시멘트 | 49.11 | 25.67 | 9.04 | 5.37 | 0.46 | 6.52 | 3.83 | 4.3 | 7.526 | 3 | 5987 | 1 | 0 | 0 | 25 | 0.4
221102-06 | 현대 | 시멘트 | 51.65 | 28.93 | 11.68 | 0.96 | 0.64 | 3.14 | 3 | 4.2 | 9.723 | 2.941 | 5101 | 1 | 0 | 0 | 25 | 0.4
231108-15 | 현대 | 시멘트 | 49 | 30 | 12.7 | 1.54 | 0.05 | 3.87 | 2.84 | 1.5 | 7.745 | 2.8 | 6137 | 1 | 0 | 0 | 25 | 0.5
231023-14 | 현대 | 시멘트 | 47.65 | 25.36 | 9.45 | 6.79 | 0.58 | 5.43 | 4.74 | 4.6 | 7.425 | 2.9 | 6244 | 1 | 0 | 0 | 20 | 0.5
231213-22 | 세아 | 시멘트 | 46.65 | 30.73 | 7.78 | 0.56 | 4.7 | 7.6 | 1.98 | 2.84 | 5.12 | 2.93 | 6152 | 1 | 0 | 0 | 25 | 0.4
250207-09 | 세아 | 시멘트 | 49.1 | 27.28 | 11.62 | 1.18 | 4.29 | 5.42 | 1.11 | 3.36 | 12.26 | 2.97 | 5.858 | 1 | 0 | 0 | 25 | 0.4
230720-32 | 현대 | 시멘트 | 51.03 | 27.48 | 11.34 | 1.68 | 1.28 | 5.16 | 2.03 | 2.8 | 8.877 | 2.954 | 6155 | 0 | 1 | 0 | 35 | 0.4
231213-13 | 세아 | 시멘트 | 46.65 | 30.73 | 7.78 | 0.56 | 4.7 | 7.6 | 1.98 | 2.84 | 5.12 | 2.93 | 6152 | 1 | 0 | 0 | 25 | 0.4
240812-10 | 세아 | 시멘트 | 47.46 | 27.91 | 8.34 | 0.68 | 4.12 | 6.1 | 5.39 | 3.23 | 7.394 | 2.97 | 5998 | 1 | 0 | 0 | 25 | 0.4
231108-12 | 현대 | 시멘트 | 49.7 | 28.5 | 9.68 | 4.87 | 0.555 | 2.95 | 3.745 | 4.9 | 7.841 | 2.9 | 6041 | 0 | 0 | 1 | 30 | 0.5
230720-24 | 현대 | 시멘트 | 49.51 | 23.98 | 9.87 | 7.26 | 0.4 | 4.66 | 4.32 | 4.4 | 10.746 | 2.905 | 5953 | 0 | 0 | 1 | 35 | 0.4
240812-18 | 세아 | 시멘트 | 47.46 | 27.91 | 8.34 | 0.68 | 4.12 | 6.1 | 5.39 | 3.23 | 7.394 | 2.97 | 5998 | 1 | 0 | 0 | 25 | 0.5
240709-10 | 현대 | 시멘트 | 49.11 | 25.67 | 9.04 | 5.37 | 0.46 | 6.52 | 3.83 | 4.3 | 7.526 | 3 | 5987 | 1 | 0 | 0 | 25 | 0.5
231213-01 | 세아 | 시멘트 | 46.65 | 30.73 | 7.78 | 0.56 | 4.7 | 7.6 | 1.98 | 2.84 | 5.12 | 2.93 | 6152 | 1 | 0 | 0 | 25 | 0.4
231023-03 | 현대 | 시멘트 | 50.07 | 29.69 | 9.64 | 2.75 | 0.7 | 3.73 | 3.42 | 3.5 | 7.394 | 3.1 | 6286 | 1 | 0 | 0 | 25 | 0.5
240812-13 | 세아 | 시멘트 | 47.46 | 27.91 | 8.34 | 0.68 | 4.12 | 6.1 | 5.39 | 3.23 | 7.394 | 2.97 | 5998 | 1 | 0 | 0 | 25 | 0.4
230720-12 | 현대 | 시멘트 | 49.51 | 23.98 | 9.87 | 7.26 | 0.4 | 4.66 | 4.32 | 4.4 | 10.746 | 2.905 | 5953 | 1 | 0 | 0 | 25 | 0.4
240812-06 | 세아 | 시멘트 | 47.46 | 27.91 | 8.34 | 0.68 | 4.12 | 6.1 | 5.39 | 3.23 | 7.394 | 2.97 | 5998 | 1 | 0 | 0 | 25 | 0.4
240814-02 | 세아 | 시멘트 | 47.46 | 27.91 | 8.34 | 0.68 | 4.12 | 6.1 | 5.39 | 3.23 | 7.394 | 2.97 | 5998 | 1 | 0 | 0 | 25 | 0.4
230718-03 | 현대 | 시멘트 | 49.51 | 23.98 | 9.87 | 7.26 | 0.4 | 4.66 | 4.32 | 4.4 | 10.746 | 2.905 | 5953 | 0 | 1 | 0 | 25 | 0.5
230720-23 | 현대 | 시멘트 | 49.51 | 23.98 | 9.87 | 7.26 | 0.4 | 4.66 | 4.32 | 4.4 | 10.746 | 2.905 | 5953 | 0 | 0 | 1 | 30 | 0.4
231213-31 | 세아 | 시멘트 | 46.65 | 30.73 | 7.78 | 0.56 | 4.7 | 7.6 | 1.98 | 2.84 | 5.12 | 2.93 | 6152 | 1 | 0 | 0 | 25 | 0.4
240710-04 | 현대 | 시멘트 | 49.11 | 25.67 | 9.04 | 5.37 | 0.46 | 6.52 | 3.83 | 4.3 | 7.526 | 3 | 5987 | 1 | 0 | 0 | 25 | 0.4
240612-01 | 세아 | 시멘트 | 47.46 | 27.91 | 8.34 | 0.68 | 4.12 | 6.1 | 5.39 | 3.23 | 7.394 | 2.97 | 5998 | 1 | 0 | 0 | 25 | 0.4
221102-29 | 현대 | 시멘트 | 50.43 | 27.52 | 11.81 | 1.51 | 1.04 | 5.04 | 2.65 | 2.7 | 7.865 | 2.936 | 6104 | 1 | 0 | 0 | 25 | 0.4
230111-19 | 현대 | 시멘트 | 50.43 | 27.52 | 11.81 | 1.51 | 1.04 | 5.04 | 2.65 | 2.7 | 7.865 | 2.936 | 6104 | 0 | 0 | 1 | 30 | 0.4
230720-43 | 현대 | 시멘트 | 51.03 | 27.48 | 11.34 | 1.68 | 1.28 | 5.16 | 2.03 | 2.8 | 8.877 | 2.954 | 6155 | 1 | 0 | 0 | 30 | 0.4
230720-06 | 현대 | 시멘트 | 49.51 | 23.98 | 9.87 | 7.26 | 0.4 | 4.66 | 4.32 | 4.4 | 10.746 | 2.905 | 5953 | 0 | 1 | 0 | 35 | 0.4
231213-08 | 세아 | 시멘트 | 46.65 | 30.73 | 7.78 | 0.56 | 4.7 | 7.6 | 1.98 | 2.84 | 5.12 | 2.93 | 6152 | 1 | 0 | 0 | 25 | 0.4
230804-01 | 세아 | 시멘트 | 46.65 | 30.73 | 7.78 | 0.56 | 4.7 | 7.6 | 1.98 | 2.84 | 5.12 | 2.93 | 6152 | 1 | 0 | 0 | 25 | 0.5
221102-14 | 현대 | 시멘트 | 51.65 | 28.93 | 11.68 | 0.96 | 0.64 | 3.14 | 3 | 4.2 | 8.221 | 2.941 | 6042 | 1 | 0 | 0 | 25 | 0.4
231213-23 | 세아 | 시멘트 | 46.65 | 30.73 | 7.78 | 0.56 | 4.7 | 7.6 | 1.98 | 2.84 | 5.12 | 2.93 | 6152 | 1 | 0 | 0 | 25 | 0.4
210717-03 | 세아 | 시멘트 | 50.1 | 29.3 | 8.2 | 1.6 | 3.9 | 5.6 | 1.3 | 3.18 | 5.33 | 2.91 | 6045 | 1 | 0 | 0 | 24 | 0.5
210701-03 | 세아 | 시멘트 | 49.07 | 29.81 | 7.83 | 1.94 | 3.44 | 6.36 | 1.55 | 3.18 | 5.45 | 2.91 | 5994 | 1 | 0 | 0 | 25 | 0.5
231213-21 | 세아 | 시멘트 | 46.65 | 30.73 | 7.78 | 0.56 | 4.7 | 7.6 | 1.98 | 2.84 | 5.12 | 2.93 | 6152 | 1 | 0 | 0 | 25 | 0.4
230718-07 | 현대 | 시멘트 | 49.51 | 23.98 | 9.87 | 7.26 | 0.4 | 4.66 | 4.32 | 4.4 | 10.746 | 2.905 | 5953 | 1 | 0 | 0 | 25 | 0.5
230720-44 | 현대 | 시멘트 | 51.03 | 27.48 | 11.34 | 1.68 | 1.28 | 5.16 | 2.03 | 2.8 | 8.877 | 2.954 | 6155 | 1 | 0 | 0 | 35 | 0.4
221108-04 | 현대 | 시멘트 | 50.43 | 27.52 | 11.81 | 1.51 | 1.04 | 5.04 | 2.65 | 2.7 | 9.854 | 2.936 | 5078 | 0 | 0 | 1 | 40 | 0.5
250222-01 | 세아 | 시멘트 | 49.1 | 27.28 | 11.62 | 1.18 | 4.29 | 5.42 | 1.11 | 0.06 | 12.26 | 2.97 | 5.858 | 1 | 0 | 0 | 25 | 0.4
231213-05 | 세아 | 시멘트 | 46.65 | 30.73 | 7.78 | 0.56 | 4.7 | 7.6 | 1.98 | 2.84 | 5.12 | 2.93 | 6152 | 1 | 0 | 0 | 25 | 0.4
231213-53 | 세아 | 시멘트 | 46.65 | 30.73 | 7.78 | 0.56 | 4.7 | 7.6 | 1.98 | 2.84 | 5.12 | 2.93 | 6152 | 1 | 0 | 0 | 25 | 0.4
240709-06 | 현대 | 시멘트 | 49.11 | 25.67 | 9.04 | 5.37 | 0.46 | 6.52 | 3.83 | 4.3 | 7.526 | 3 | 5987 | 1 | 0 | 0 | 25 | 0.5
230720-22 | 현대 | 시멘트 | 49.51 | 23.98 | 9.87 | 7.26 | 0.4 | 4.66 | 4.32 | 4.4 | 10.746 | 2.905 | 5953 | 0 | 0 | 1 | 45 | 0.4
221108-06 | 현대 | 시멘트 | 50.43 | 27.52 | 11.81 | 1.51 | 1.04 | 5.04 | 2.65 | 2.7 | 7.865 | 2.936 | 6104 | 0 | 0 | 1 | 20 | 0.5
240712-03 | 현대 | 시멘트 | 49.11 | 25.67 | 9.04 | 5.37 | 0.46 | 6.52 | 3.83 | 4.3 | 7.526 | 3 | 5987 | 1 | 0 | 0 | 25 | 0.5
230720-42 | 현대 | 시멘트 | 51.03 | 27.48 | 11.34 | 1.68 | 1.28 | 5.16 | 2.03 | 2.8 | 8.877 | 2.954 | 6155 | 1 | 0 | 0 | 25 | 0.4
230720-08 | 현대 | 시멘트 | 49.51 | 23.98 | 9.87 | 7.26 | 0.4 | 4.66 | 4.32 | 4.4 | 10.746 | 2.905 | 5953 | 0 | 1 | 0 | 25 | 0.4
240709-02 | 현대 | 시멘트 | 49.11 | 25.67 | 9.04 | 5.37 | 0.46 | 6.52 | 3.83 | 4.3 | 7.526 | 3 | 5987 | 1 | 0 | 0 | 25 | 0.5
231213-29 | 세아 | 시멘트 | 46.65 | 30.73 | 7.78 | 0.56 | 4.7 | 7.6 | 1.98 | 2.84 | 5.12 | 2.93 | 6152 | 1 | 0 | 0 | 25 | 0.4
231023-15 | 현대 | 시멘트 | 47.65 | 25.36 | 9.45 | 6.79 | 0.58 | 5.43 | 4.74 | 4.6 | 7.425 | 2.9 | 6244 | 1 | 0 | 0 | 25 | 0.5
230116-02 | 현대 | 시멘트 | 50.43 | 27.52 | 11.81 | 1.51 | 1.04 | 5.04 | 2.65 | 2.7 | 7.865 | 2.936 | 6104 | 0 | 0 | 1 | 35 | 0.5
230718-10 | 현대 | 시멘트 | 49.51 | 23.98 | 9.87 | 7.26 | 0.4 | 4.66 | 4.32 | 4.4 | 10.746 | 2.905 | 5953 | 0 | 0 | 1 | 30 | 0.5
240813-05 | 세아 | 시멘트 | 47.46 | 27.91 | 8.34 | 0.68 | 4.12 | 6.1 | 5.39 | 3.23 | 7.394 | 2.97 | 5998 | 1 | 0 | 0 | 25 | 0.4
210624-02 | 세아 | 시멘트 | 49.07 | 29.81 | 7.83 | 1.94 | 3.44 | 6.36 | 1.55 | 3.18 | 5.45 | 2.91 | 5994 | 1 | 0 | 0 | 25 | 0.5
250207-08 | 세아 | 시멘트 | 49.1 | 27.28 | 11.62 | 1.18 | 4.29 | 5.42 | 1.11 | 3.36 | 12.26 | 2.97 | 5.858 | 1 | 0 | 0 | 25 | 0.4
250220-02 | 현대 | 시멘트 | 46.7 | 31.2 | 11.2 | 3.18 | 0.573 | 4.04 | 3.107 | 4.5 | 9.274 | 3.02 | 7127 | 1 | 0 | 0 | 25 | 0.5
231108-24 | 현대 | 시멘트 | 53.2 | 27.6 | 12.2 | 1 | 1.42 | 3.02 | 1.56 | 3 | 8.741 | 2.8 | 6113 | 0 | 0 | 1 | 30 | 0.5
240722-02 | 현대 | 시멘트 | 49.11 | 25.67 | 9.04 | 5.37 | 0.46 | 6.52 | 3.83 | 4.3 | 7.526 | 3 | 5987 | 1 | 0 | 0 | 25 | 0.5
230321-05 | 세아 | 기포콘크리트 | 46.65 | 30.73 | 7.78 | 0.56 | 4.7 | 7.6 | 1.98 | 2.84 | 5.12 | 2.93 | 6152 | 1 | 0 | 0 | 25 | 0.4
230111-04 | 현대 | 시멘트 | 51.65 | 28.93 | 11.68 | 0.96 | 0.64 | 3.14 | 3 | 4.2 | 8.221 | 2.941 | 6042 | 0 | 0 | 1 | 40 | 0.4
240814-05 | 세아 | 시멘트 | 47.46 | 27.91 | 8.34 | 0.68 | 4.12 | 6.1 | 5.39 | 3.23 | 7.394 | 2.97 | 5998 | 1 | 0 | 0 | 25 | 0.4
240812-16 | 세아 | 시멘트 | 47.46 | 27.91 | 8.34 | 0.68 | 4.12 | 6.1 | 5.39 | 3.23 | 7.394 | 2.97 | 5998 | 1 | 0 | 0 | 25 | 0.5
240718-06 | 현대 | 시멘트 | 49.11 | 25.67 | 9.04 | 5.37 | 0.46 | 6.52 | 3.83 | 4.3 | 7.526 | 3 | 5987 | 1 | 0 | 0 | 25 | 0.4
240602-10 | 현대 | 시멘트 | 49.7 | 19.2 | 9.97 | 11.8 | 0.9 | 3.4 | 5.03 | 4 | 8.762 | 3 | 6024 | 1 | 0 | 0 | 25 | 0.4
230718-02 | 현대 | 시멘트 | 49.51 | 23.98 | 9.87 | 7.26 | 0.4 | 4.66 | 4.32 | 4.4 | 10.746 | 2.905 | 5953 | 0 | 1 | 0 | 20 | 0.5
231213-19 | 세아 | 시멘트 | 46.65 | 30.73 | 7.78 | 0.56 | 4.7 | 7.6 | 1.98 | 2.84 | 5.12 | 2.93 | 6152 | 1 | 0 | 0 | 25 | 0.4
240602-16 | 현대 | 시멘트 | 51.9 | 25.07 | 11.46 | 3.37 | 0.48 | 4.03 | 3.69 | 4.1 | 8.241 | 3.2 | 6084 | 1 | 0 | 0 | 25 | 0.4
230111-06 | 현대 | 시멘트 | 50.43 | 27.52 | 11.81 | 1.51 | 1.04 | 5.04 | 2.65 | 2.7 | 9.854 | 2.936 | 5078 | 0 | 0 | 1 | 20 | 0.4
210720-04 | 세아 | 시멘트 | 50.1 | 29.3 | 8.2 | 1.6 | 3.9 | 5.6 | 1.3 | 3.18 | 5.33 | 2.91 | 6045 | 0 | 0 | 1 | 36 | 0.5
240812-20 | 세아 | 시멘트 | 47.46 | 27.91 | 8.34 | 0.68 | 4.12 | 6.1 | 5.39 | 3.23 | 7.394 | 2.97 | 5998 | 1 | 0 | 0 | 25 | 0.5
221102-22 | 현대 | 시멘트 | 50.43 | 27.52 | 11.81 | 1.51 | 1.04 | 5.04 | 2.65 | 2.7 | 9.854 | 2.936 | 5078 | 1 | 0 | 0 | 25 | 0.4
231023-11 | 현대 | 시멘트 | 49.21 | 29.58 | 11.44 | 1.1 | 1.99 | 4.75 | 1.93 | 3.2 | 7.842 | 2.9 | 6245 | 1 | 0 | 0 | 25 | 0.5
240718-09 | 현대 | 시멘트 | 49.11 | 25.67 | 9.04 | 5.37 | 0.46 | 6.52 | 3.83 | 4.3 | 7.526 | 3 | 5987 | 1 | 0 | 0 | 25 | 0.4
231023-07 | 현대 | 시멘트 | 43.95 | 24.07 | 10.81 | 3.19 | 0.74 | 9.05 | 8.19 | 4.4 | 7.556 | 3.3 | 6285 | 1 | 0 | 0 | 25 | 0.5
230718-19 | 현대 | 시멘트 | 51.03 | 27.48 | 11.34 | 1.68 | 1.28 | 5.16 | 2.03 | 2.8 | 8.877 | 2.954 | 6155 | 1 | 0 | 0 | 20 | 0.5
230616-02 | 세아 | 시멘트 | 46.65 | 30.73 | 7.78 | 0.56 | 4.7 | 7.6 | 1.98 | 2.84 | 5.12 | 2.93 | 6152 | 1 | 0 | 0 | 25 | 0.6
230718-16 | 현대 | 시멘트 | 51.03 | 27.48 | 11.34 | 1.68 | 1.28 | 5.16 | 2.03 | 2.8 | 8.877 | 2.954 | 6155 | 0 | 1 | 0 | 25 | 0.5
210713-08 | 세아 | 시멘트 | 49.07 | 29.81 | 7.83 | 1.94 | 3.44 | 6.36 | 1.55 | 3.18 | 5.45 | 2.91 | 5994 | 0 | 0 | 1 | 40 | 0.5
230720-21 | 현대 | 시멘트 | 49.51 | 23.98 | 9.87 | 7.26 | 0.4 | 4.66 | 4.32 | 4.4 | 10.746 | 2.905 | 5953 | 0 | 0 | 1 | 40 | 0.4
231108-03 | 현대 | 시멘트 | 49.2 | 29.7 | 8.94 | 4.06 | 0.57 | 3.73 | 3.8 | 2.3 | 7.682 | 3 | 6069 | 1 | 0 | 0 | 25 | 0.5
230720-30 | 현대 | 시멘트 | 51.03 | 27.48 | 11.34 | 1.68 | 1.28 | 5.16 | 2.03 | 2.8 | 8.877 | 2.954 | 6155 | 0 | 1 | 0 | 25 | 0.4
240206-A70-QB30 | 세아 | 시멘트 | 47.46 | 27.91 | 8.34 | 0.68 | 4.12 | 6.1 | 5.39 | 3.23 | 7.394 | 2.97 | 5998 | 1 | 0 | 0 | 25 | 0.5
231108-23 | 현대 | 시멘트 | 53.2 | 27.6 | 12.2 | 1 | 1.42 | 3.02 | 1.56 | 3 | 8.741 | 2.8 | 6113 | 1 | 0 | 0 | 25 | 0.5
240711-04 | 현대 | 시멘트 | 49.11 | 25.67 | 9.04 | 5.37 | 0.46 | 6.52 | 3.83 | 4.3 | 7.526 | 3 | 5987 | 1 | 0 | 0 | 25 | 0.4
230111-16 | 현대 | 시멘트 | 50.43 | 27.52 | 11.81 | 1.51 | 1.04 | 5.04 | 2.65 | 2.7 | 7.865 | 2.936 | 6104 | 0 | 0 | 1 | 40 | 0.4
230111-11 | 현대 | 시멘트 | 50.43 | 27.52 | 11.81 | 1.51 | 1.04 | 5.04 | 2.65 | 2.7 | 7.865 | 2.936 | 6104 | 0 | 0 | 1 | 30 | 0.4
210716-CA90-CS10 | 세아 | 시멘트 | 50.1 | 29.3 | 8.2 | 1.6 | 3.9 | 5.6 | 1.3 | 3.18 | 5.33 | 2.91 | 6045 | 1 | 0 | 0 | 25 | 0.5
231108-07 | 현대 | 시멘트 | 50.1 | 28.4 | 10 | 3.83 | 0.559 | 3.27 | 3.841 | 3.8 | 8.047 | 3 | 5940 | 1 | 0 | 0 | 25 | 0.5
230321-02 | 세아 | 기포콘크리트 | 46.65 | 30.73 | 7.78 | 0.56 | 4.7 | 7.6 | 1.98 | 2.84 | 5.12 | 2.93 | 6152 | 1 | 0 | 0 | 25 | 0.4
240709-05 | 현대 | 시멘트 | 49.11 | 25.67 | 9.04 | 5.37 | 0.46 | 6.52 | 3.83 | 4.3 | 7.526 | 3 | 5987 | 1 | 0 | 0 | 25 | 0.5
230720-45 | 현대 | 시멘트 | 51.03 | 27.48 | 11.34 | 1.68 | 1.28 | 5.16 | 2.03 | 2.8 | 8.877 | 2.954 | 6155 | 0 | 0 | 1 | 30 | 0.4
231108-22 | 현대 | 시멘트 | 53.2 | 27.6 | 12.2 | 1 | 1.42 | 3.02 | 1.56 | 3 | 8.741 | 2.8 | 6113 | 1 | 0 | 0 | 20 | 0.5
231108-20 | 현대 | 시멘트 | 51.2 | 29.8 | 12 | 0.55 | 1.44 | 3.43 | 1.58 | 3.1 | 7.214 | 2.8 | 6208 | 0 | 0 | 1 | 30 | 0.5
240813-01 | 세아 | 시멘트 | 47.46 | 27.91 | 8.34 | 0.68 | 4.12 | 6.1 | 5.39 | 3.23 | 7.394 | 2.97 | 5998 | 1 | 0 | 0 | 25 | 0.4
240206-A90-QB10 | 세아 | 시멘트 | 47.46 | 27.91 | 8.34 | 0.68 | 4.12 | 6.1 | 5.39 | 3.23 | 7.394 | 2.97 | 5998 | 1 | 0 | 0 | 25 | 0.5
210713-05 | 세아 | 시멘트 | 49.07 | 29.81 | 7.83 | 1.94 | 3.44 | 6.36 | 1.55 | 3.18 | 5.45 | 2.91 | 5994 | 1 | 0 | 0 | 25 | 0.5
231213-37 | 세아 | 시멘트 | 46.65 | 30.73 | 7.78 | 0.56 | 4.7 | 7.6 | 1.98 | 2.84 | 5.12 | 2.93 | 6152 | 1 | 0 | 0 | 25 | 0.4
221102-28 | 현대 | 시멘트 | 50.43 | 27.52 | 11.81 | 1.51 | 1.04 | 5.04 | 2.65 | 2.7 | 7.865 | 2.936 | 6104 | 1 | 0 | 0 | 25 | 0.4
230111-08 | 현대 | 시멘트 | 50.43 | 27.52 | 11.81 | 1.51 | 1.04 | 5.04 | 2.65 | 2.7 | 9.854 | 2.936 | 5078 | 0 | 0 | 1 | 40 | 0.4
231023-16 | 현대 | 시멘트 | 47.65 | 25.36 | 9.45 | 6.79 | 0.58 | 5.43 | 4.74 | 4.6 | 7.425 | 2.9 | 6244 | 0 | 0 | 1 | 30 | 0.5
240711-03 | 현대 | 시멘트 | 49.11 | 25.67 | 9.04 | 5.37 | 0.46 | 6.52 | 3.83 | 4.3 | 7.526 | 3 | 5987 | 1 | 0 | 0 | 25 | 0.5
240710-05 | 현대 | 시멘트 | 49.11 | 25.67 | 9.04 | 5.37 | 0.46 | 6.52 | 3.83 | 4.3 | 7.526 | 3 | 5987 | 1 | 0 | 0 | 25 | 0.4
230111-14 | 현대 | 시멘트 | 50.43 | 27.52 | 11.81 | 1.51 | 1.04 | 5.04 | 2.65 | 2.7 | 7.865 | 2.936 | 6104 | 0 | 0 | 1 | 20 | 0.4
230720-46 | 현대 | 시멘트 | 51.03 | 27.48 | 11.34 | 1.68 | 1.28 | 5.16 | 2.03 | 2.8 | 8.877 | 2.954 | 6155 | 0 | 0 | 1 | 35 | 0.4
240612-17 | 세아 | 시멘트 | 47.46 | 27.91 | 8.34 | 0.68 | 4.12 | 6.1 | 5.39 | 3.23 | 7.394 | 2.97 | 5998 | 1 | 0 | 0 | 25 | 0.4
240206-QB | 세아 | 시멘트 | 47.46 | 27.91 | 8.34 | 0.68 | 4.12 | 6.1 | 5.39 | 3.23 | 7.394 | 2.97 | 5998 | 1 | 0 | 0 | 25 | 0.5
240708-05 | 세아 | 시멘트 | 47.46 | 27.91 | 8.34 | 0.68 | 4.12 | 6.1 | 5.39 | 3.23 | 7.394 | 2.97 | 5998 | 1 | 0 | 0 | 25 | 0.4
240206-A80-QB20 | 세아 | 시멘트 | 47.46 | 27.91 | 8.34 | 0.68 | 4.12 | 6.1 | 5.39 | 3.23 | 7.394 | 2.97 | 5998 | 1 | 0 | 0 | 25 | 0.5
210427-06 | 세아 | 시멘트 | 49.07 | 29.81 | 7.83 | 1.94 | 3.44 | 6.36 | 1.55 | 3.18 | 5.45 | 2.91 | 5994 | 0 | 1 | 0 | 40 | 0.5
230321-06 | 세아 | 기포콘크리트 | 46.65 | 30.73 | 7.78 | 0.56 | 4.7 | 7.6 | 1.98 | 2.84 | 5.12 | 2.93 | 6152 | 1 | 0 | 0 | 25 | 0.4
221108-08 | 현대 | 시멘트 | 50.43 | 27.52 | 11.81 | 1.51 | 1.04 | 5.04 | 2.65 | 2.7 | 7.865 | 2.936 | 6104 | 0 | 0 | 1 | 40 | 0.5
231213-30 | 세아 | 시멘트 | 46.65 | 30.73 | 7.78 | 0.56 | 4.7 | 7.6 | 1.98 | 2.84 | 5.12 | 2.93 | 6152 | 1 | 0 | 0 | 25 | 0.4
250221-07 | 세아 | 시멘트 | 49.1 | 27.28 | 11.62 | 1.18 | 4.29 | 5.42 | 1.11 | 0.06 | 12.26 | 2.97 | 5.858 | 1 | 0 | 0 | 25 | 0.4
230720-49 | 현대 | 시멘트 | 51.03 | 27.48 | 11.34 | 1.68 | 1.28 | 5.16 | 2.03 | 2.8 | 8.877 | 2.954 | 6155 | 0 | 0 | 1 | 30 | 0.4
240718-12 | 현대 | 시멘트 | 49.11 | 25.67 | 9.04 | 5.37 | 0.46 | 6.52 | 3.83 | 4.3 | 7.526 | 3 | 5987 | 1 | 0 | 0 | 25 | 0.4
250221-09 | 세아 | 시멘트 | 49.1 | 27.28 | 11.62 | 1.18 | 4.29 | 5.42 | 1.11 | 0.94 | 12.26 | 2.97 | 5.858 | 1 | 0 | 0 | 25 | 0.4
231213-15 | 세아 | 시멘트 | 46.65 | 30.73 | 7.78 | 0.56 | 4.7 | 7.6 | 1.98 | 2.84 | 5.12 | 2.93 | 6152 | 1 | 0 | 0 | 25 | 0.4
240806-05 | 세아 | 시멘트 | 47.46 | 27.91 | 8.34 | 0.68 | 4.12 | 6.1 | 5.39 | 3.23 | 7.394 | 2.97 | 5998 | 1 | 0 | 0 | 25 | 0.5
240711-02 | 현대 | 시멘트 | 49.11 | 25.67 | 9.04 | 5.37 | 0.46 | 6.52 | 3.83 | 4.3 | 7.526 | 3 | 5987 | 1 | 0 | 0 | 25 | 0.5
230720-05 | 현대 | 시멘트 | 49.51 | 23.98 | 9.87 | 7.26 | 0.4 | 4.66 | 4.32 | 4.4 | 10.746 | 2.905 | 5953 | 0 | 1 | 0 | 30 | 0.4
240813-07 | 세아 | 시멘트 | 47.46 | 27.91 | 8.34 | 0.68 | 4.12 | 6.1 | 5.39 | 3.23 | 7.394 | 2.97 | 5998 | 1 | 0 | 0 | 25 | 0.4
210716-CA60-CS40 | 세아 | 시멘트 | 50.1 | 29.3 | 8.2 | 1.6 | 3.9 | 5.6 | 1.3 | 3.18 | 5.33 | 2.91 | 6045 | 1 | 0 | 0 | 25 | 0.5
230316-06 | 세아 | 기포콘크리트 | 46.65 | 30.73 | 7.78 | 0.56 | 4.7 | 7.6 | 1.98 | 2.84 | 5.12 | 2.93 | 6152 | 1 | 0 | 0 | 25 | 0.4
240813-02 | 세아 | 시멘트 | 47.46 | 27.91 | 8.34 | 0.68 | 4.12 | 6.1 | 5.39 | 3.23 | 7.394 | 2.97 | 5998 | 1 | 0 | 0 | 25 | 0.4
230413-02 | 세아 | 시멘트 | 46.65 | 30.73 | 7.78 | 0.56 | 4.7 | 7.6 | 1.98 | 2.84 | 5.12 | 2.93 | 6152 | 1 | 0 | 0 | 25 | 0.5
210427-04 | 세아 | 급결재 | 49.07 | 29.81 | 7.83 | 1.94 | 3.44 | 6.36 | 1.55 | 3.18 | 5.45 | 2.91 | 5994 | 0 | 0 | 0 | 0 | 0.5
231213-25 | 세아 | 시멘트 | 46.65 | 30.73 | 7.78 | 0.56 | 4.7 | 7.6 | 1.98 | 2.84 | 5.12 | 2.93 | 6152 | 1 | 0 | 0 | 25 | 0.4
250222-02 | 세아 | 시멘트 | 49.1 | 27.28 | 11.62 | 1.18 | 4.29 | 5.42 | 1.11 | 0.25 | 12.26 | 2.97 | 5.858 | 1 | 0 | 0 | 25 | 0.4
230720-50 | 현대 | 시멘트 | 51.03 | 27.48 | 11.34 | 1.68 | 1.28 | 5.16 | 2.03 | 2.8 | 8.877 | 2.954 | 6155 | 0 | 0 | 1 | 35 | 0.4
231213-46 | 세아 | 시멘트 | 46.65 | 30.73 | 7.78 | 0.56 | 4.7 | 7.6 | 1.98 | 2.84 | 5.12 | 2.93 | 6152 | 1 | 0 | 0 | 25 | 0.4
210802-03 | 세아 | 시멘트 | 50.1 | 29.3 | 8.2 | 1.6 | 3.9 | 5.6 | 1.3 | 3.18 | 5.33 | 2.91 | 6045 | 1 | 0 | 0 | 25 | 0.5
231213-18 | 세아 | 시멘트 | 46.65 | 30.73 | 7.78 | 0.56 | 4.7 | 7.6 | 1.98 | 2.84 | 5.12 | 2.93 | 6152 | 1 | 0 | 0 | 25 | 0.4
230720-51 | 현대 | 시멘트 | 51.03 | 27.48 | 11.34 | 1.68 | 1.28 | 5.16 | 2.03 | 2.8 | 8.877 | 2.954 | 6155 | 0 | 0 | 1 | 40 | 0.4
210802-06 | 세아 | 시멘트 | 50.1 | 29.3 | 8.2 | 1.6 | 3.9 | 5.6 | 1.3 | 3.18 | 5.33 | 2.91 | 6045 | 1 | 0 | 0 | 25 | 0.5
240812-14 | 세아 | 시멘트 | 47.46 | 27.91 | 8.34 | 0.68 | 4.12 | 6.1 | 5.39 | 3.23 | 7.394 | 2.97 | 5998 | 1 | 0 | 0 | 25 | 0.4
230718-17 | 현대 | 시멘트 | 51.03 | 27.48 | 11.34 | 1.68 | 1.28 | 5.16 | 2.03 | 2.8 | 8.877 | 2.954 | 6155 | 0 | 1 | 0 | 30 | 0.5
240806-11 | 세아 | 시멘트 | 47.46 | 27.91 | 8.34 | 0.68 | 4.12 | 6.1 | 5.39 | 3.23 | 7.394 | 2.97 | 5998 | 1 | 0 | 0 | 25 | 0.5
210720-03 | 세아 | 시멘트 | 50.1 | 29.3 | 8.2 | 1.6 | 3.9 | 5.6 | 1.3 | 3.18 | 5.33 | 2.91 | 6045 | 0 | 0 | 1 | 34 | 0.5
221102-20 | 현대 | 시멘트 | 50.43 | 27.52 | 11.81 | 1.51 | 1.04 | 5.04 | 2.65 | 2.7 | 9.854 | 2.936 | 5078 | 1 | 0 | 0 | 25 | 0.4
250224-02 | 현대 | 시멘트 | 46.7 | 31.2 | 11.2 | 3.18 | 0.573 | 4.04 | 3.107 | 4.5 | 9.274 | 3.02 | 7127 | 1 | 0 | 0 | 25 | 0.5
210713-09 | 세아 | 시멘트 | 49.07 | 29.81 | 7.83 | 1.94 | 3.44 | 6.36 | 1.55 | 3.18 | 5.45 | 2.91 | 5994 | 0 | 0 | 1 | 40 | 0.5
231213-07 | 세아 | 시멘트 | 46.65 | 30.73 | 7.78 | 0.56 | 4.7 | 7.6 | 1.98 | 2.84 | 5.12 | 2.93 | 6152 | 1 | 0 | 0 | 25 | 0.4
210717-01 | 세아 | 시멘트 | 50.1 | 29.3 | 8.2 | 1.6 | 3.9 | 5.6 | 1.3 | 3.18 | 5.33 | 2.91 | 6045 | 1 | 0 | 0 | 20 | 0.5
210716-CA70-CS30 | 세아 | 시멘트 | 50.1 | 29.3 | 8.2 | 1.6 | 3.9 | 5.6 | 1.3 | 3.18 | 5.33 | 2.91 | 6045 | 1 | 0 | 0 | 25 | 0.5
210717-04 | 세아 | 시멘트 | 50.1 | 29.3 | 8.2 | 1.6 | 3.9 | 5.6 | 1.3 | 3.18 | 5.33 | 2.91 | 6045 | 1 | 0 | 0 | 26 | 0.5
240602-11 | 현대 | 시멘트 | 49.7 | 19.2 | 9.97 | 11.8 | 0.9 | 3.4 | 5.03 | 4 | 8.762 | 3 | 6024 | 1 | 0 | 0 | 25 | 0.5
240612-13 | 세아 | 시멘트 | 47.46 | 27.91 | 8.34 | 0.68 | 4.12 | 6.1 | 5.39 | 3.23 | 7.394 | 2.97 | 5998 | 1 | 0 | 0 | 25 | 0.4
231108-02 | 현대 | 시멘트 | 49.2 | 29.7 | 8.94 | 4.06 | 0.57 | 3.73 | 3.8 | 2.3 | 7.682 | 3 | 6069 | 1 | 0 | 0 | 20 | 0.5
240602-12 | 현대 | 시멘트 | 49.7 | 19.2 | 9.97 | 11.8 | 0.9 | 3.4 | 5.03 | 4 | 8.762 | 3 | 6024 | 1 | 0 | 0 | 25 | 0.4
240806-10 | 세아 | 시멘트 | 47.46 | 27.91 | 8.34 | 0.68 | 4.12 | 6.1 | 5.39 | 3.23 | 7.394 | 2.97 | 5998 | 1 | 0 | 0 | 25 | 0.5
231108-10 | 현대 | 시멘트 | 49.7 | 28.5 | 9.68 | 4.87 | 0.555 | 2.95 | 3.745 | 4.9 | 7.841 | 2.9 | 6041 | 1 | 0 | 0 | 20 | 0.5
231213-16 | 세아 | 시멘트 | 46.65 | 30.73 | 7.78 | 0.56 | 4.7 | 7.6 | 1.98 | 2.84 | 5.12 | 2.93 | 6152 | 1 | 0 | 0 | 25 | 0.4
240612-07 | 세아 | 시멘트 | 47.46 | 27.91 | 8.34 | 0.68 | 4.12 | 6.1 | 5.39 | 3.23 | 7.394 | 2.97 | 5998 | 1 | 0 | 0 | 25 | 0.4
240718-03 | 현대 | 시멘트 | 49.11 | 25.67 | 9.04 | 5.37 | 0.46 | 6.52 | 3.83 | 4.3 | 7.526 | 3 | 5987 | 1 | 0 | 0 | 25 | 0.4
250220-01 | 세아 | 시멘트 | 49.1 | 27.28 | 11.62 | 1.18 | 4.29 | 5.42 | 1.11 | 3.36 | 12.26 | 2.97 | 5.858 | 1 | 0 | 0 | 25 | 0.5
240806-13 | 세아 | 시멘트 | 47.46 | 27.91 | 8.34 | 0.68 | 4.12 | 6.1 | 5.39 | 3.23 | 7.394 | 2.97 | 5998 | 1 | 0 | 0 | 25 | 0.5
240718-10 | 현대 | 시멘트 | 49.11 | 25.67 | 9.04 | 5.37 | 0.46 | 6.52 | 3.83 | 4.3 | 7.526 | 3 | 5987 | 1 | 0 | 0 | 25 | 0.4
230720-52 | 현대 | 시멘트 | 51.03 | 27.48 | 11.34 | 1.68 | 1.28 | 5.16 | 2.03 | 2.8 | 8.877 | 2.954 | 6155 | 0 | 0 | 1 | 45 | 0.4
240814-03 | 세아 | 시멘트 | 47.46 | 27.91 | 8.34 | 0.68 | 4.12 | 6.1 | 5.39 | 3.23 | 7.394 | 2.97 | 5998 | 1 | 0 | 0 | 25 | 0.4
221108-03 | 현대 | 시멘트 | 50.43 | 27.52 | 11.81 | 1.51 | 1.04 | 5.04 | 2.65 | 2.7 | 9.854 | 2.936 | 5078 | 0 | 0 | 1 | 30 | 0.5
230804-02 | 세아 | 시멘트 | 46.65 | 30.73 | 7.78 | 0.56 | 4.7 | 7.6 | 1.98 | 2.84 | 5.12 | 2.93 | 6152 | 1 | 0 | 0 | 25 | 0.5
230321-07 | 세아 | 기포콘크리트 | 46.65 | 30.73 | 7.78 | 0.56 | 4.7 | 7.6 | 1.98 | 2.84 | 5.12 | 2.93 | 6152 | 1 | 0 | 0 | 25 | 0.4
240806-01 | 세아 | 시멘트 | 47.46 | 27.91 | 8.34 | 0.68 | 4.12 | 6.1 | 5.39 | 3.23 | 7.394 | 2.97 | 5998 | 1 | 0 | 0 | 25 | 0.5
230111-03 | 현대 | 시멘트 | 51.65 | 28.93 | 11.68 | 0.96 | 0.64 | 3.14 | 3 | 4.2 | 8.221 | 2.941 | 6042 | 0 | 0 | 1 | 30 | 0.4
230718-18 | 현대 | 시멘트 | 51.03 | 27.48 | 11.34 | 1.68 | 1.28 | 5.16 | 2.03 | 2.8 | 8.877 | 2.954 | 6155 | 0 | 1 | 0 | 35 | 0.5
240612-03 | 세아 | 시멘트 | 47.46 | 27.91 | 8.34 | 0.68 | 4.12 | 6.1 | 5.39 | 3.23 | 7.394 | 2.97 | 5998 | 1 | 0 | 0 | 25 | 0.4
230720-37 | 현대 | 시멘트 | 51.03 | 27.48 | 11.34 | 1.68 | 1.28 | 5.16 | 2.03 | 2.8 | 8.877 | 2.954 | 6155 | 1 | 0 | 0 | 20 | 0.4
230720-20 | 현대 | 시멘트 | 49.51 | 23.98 | 9.87 | 7.26 | 0.4 | 4.66 | 4.32 | 4.4 | 10.746 | 2.905 | 5953 | 0 | 0 | 1 | 35 | 0.4
240806-02 | 세아 | 시멘트 | 47.46 | 27.91 | 8.34 | 0.68 | 4.12 | 6.1 | 5.39 | 3.23 | 7.394 | 2.97 | 5998 | 1 | 0 | 0 | 25 | 0.5
230321-01 | 세아 | 기포콘크리트 | 46.65 | 30.73 | 7.78 | 0.56 | 4.7 | 7.6 | 1.98 | 2.84 | 5.12 | 2.93 | 6152 | 1 | 0 | 0 | 25 | 0.4
230316-04 | 세아 | 기포콘크리트 | 46.65 | 30.73 | 7.78 | 0.56 | 4.7 | 7.6 | 1.98 | 2.84 | 5.12 | 2.93 | 6152 | 1 | 0 | 0 | 25 | 0.4
230718-13 | 현대 | 시멘트 | 49.51 | 23.98 | 9.87 | 7.26 | 0.4 | 4.66 | 4.32 | 4.4 | 10.746 | 2.905 | 5953 | 0 | 0 | 1 | 45 | 0.5
240710-06 | 현대 | 시멘트 | 49.11 | 25.67 | 9.04 | 5.37 | 0.46 | 6.52 | 3.83 | 4.3 | 7.526 | 3 | 5987 | 1 | 0 | 0 | 25 | 0.4
240602-17 | 현대 | 시멘트 | 51.9 | 25.07 | 11.46 | 3.37 | 0.48 | 4.03 | 3.69 | 4.1 | 8.241 | 3.2 | 6084 | 1 | 0 | 0 | 25 | 0.5
240806-04 | 세아 | 시멘트 | 47.46 | 27.91 | 8.34 | 0.68 | 4.12 | 6.1 | 5.39 | 3.23 | 7.394 | 2.97 | 5998 | 1 | 0 | 0 | 25 | 0.5
250305-04 | 현대 | 시멘트 | 46.7 | 31.2 | 11.2 | 3.18 | 0.573 | 4.04 | 3.107 | 4.5 | 9.274 | 3.02 | 7127 | 1 | 0 | 0 | 25 | 0.5
210802-05 | 세아 | 시멘트 | 50.1 | 29.3 | 8.2 | 1.6 | 3.9 | 5.6 | 1.3 | 3.18 | 5.33 | 2.91 | 6045 | 1 | 0 | 0 | 25 | 0.5
231213-33 | 세아 | 시멘트 | 46.65 | 30.73 | 7.78 | 0.56 | 4.7 | 7.6 | 1.98 | 2.84 | 5.12 | 2.93 | 6152 | 1 | 0 | 0 | 25 | 0.4
230718-20 | 현대 | 시멘트 | 51.03 | 27.48 | 11.34 | 1.68 | 1.28 | 5.16 | 2.03 | 2.8 | 8.877 | 2.954 | 6155 | 1 | 0 | 0 | 25 | 0.5
230720-35 | 현대 | 시멘트 | 51.03 | 27.48 | 11.34 | 1.68 | 1.28 | 5.16 | 2.03 | 2.8 | 8.877 | 2.954 | 6155 | 0 | 1 | 0 | 30 | 0.4
230718-23 | 현대 | 시멘트 | 51.03 | 27.48 | 11.34 | 1.68 | 1.28 | 5.16 | 2.03 | 2.8 | 8.877 | 2.954 | 6155 | 0 | 0 | 1 | 30 | 0.5
221102-07 | 현대 | 시멘트 | 51.65 | 28.93 | 11.68 | 0.96 | 0.64 | 3.14 | 3 | 4.2 | 9.723 | 2.941 | 5101 | 1 | 0 | 0 | 25 | 0.4
240708-01 | 세아 | 시멘트 | 47.46 | 27.91 | 8.34 | 0.68 | 4.12 | 6.1 | 5.39 | 3.23 | 7.394 | 2.97 | 5998 | 1 | 0 | 0 | 25 | 0.5
230316-01 | 세아 | 기포콘크리트 | 46.65 | 30.73 | 7.78 | 0.56 | 4.7 | 7.6 | 1.98 | 2.84 | 5.12 | 2.93 | 6152 | 1 | 0 | 0 | 25 | 0.35
230111-02 | 현대 | 시멘트 | 51.65 | 28.93 | 11.68 | 0.96 | 0.64 | 3.14 | 3 | 4.2 | 8.221 | 2.941 | 6042 | 0 | 0 | 1 | 20 | 0.4
240812-11 | 세아 | 시멘트 | 47.46 | 27.91 | 8.34 | 0.68 | 4.12 | 6.1 | 5.39 | 3.23 | 7.394 | 2.97 | 5998 | 1 | 0 | 0 | 25 | 0.4
240602-18 | 현대 | 시멘트 | 51.9 | 25.07 | 11.46 | 3.37 | 0.48 | 4.03 | 3.69 | 4.1 | 8.241 | 3.2 | 6084 | 1 | 0 | 0 | 25 | 0.4
210802-04 | 세아 | 시멘트 | 50.1 | 29.3 | 8.2 | 1.6 | 3.9 | 5.6 | 1.3 | 3.18 | 5.33 | 2.91 | 6045 | 1 | 0 | 0 | 25 | 0.5
240712-04 | 현대 | 시멘트 | 49.11 | 25.67 | 9.04 | 5.37 | 0.46 | 6.52 | 3.83 | 4.3 | 7.526 | 3 | 5987 | 1 | 0 | 0 | 25 | 0.5
250304-03 | 현대 | 시멘트 | 46.7 | 31.2 | 11.2 | 3.18 | 0.573 | 4.04 | 3.107 | 4.5 | 9.274 | 3.02 | 7127 | 1 | 0 | 0 | 25 | 0.5
240708-02 | 세아 | 시멘트 | 47.46 | 27.91 | 8.34 | 0.68 | 4.12 | 6.1 | 5.39 | 3.23 | 7.394 | 2.97 | 5998 | 1 | 0 | 0 | 25 | 0.5
240612-04 | 세아 | 시멘트 | 47.46 | 27.91 | 8.34 | 0.68 | 4.12 | 6.1 | 5.39 | 3.23 | 7.394 | 2.97 | 5998 | 1 | 0 | 0 | 25 | 0.4
240709-08 | 현대 | 시멘트 | 49.11 | 25.67 | 9.04 | 5.37 | 0.46 | 6.52 | 3.83 | 4.3 | 7.526 | 3 | 5987 | 1 | 0 | 0 | 25 | 0.5
240206-SS70-QB30 | 세아 | 시멘트 | 47.46 | 27.91 | 8.34 | 0.68 | 4.12 | 6.1 | 5.39 | 3.23 | 7.394 | 2.97 | 5998 | 1 | 0 | 0 | 25 | 0.5
240806-12 | 세아 | 시멘트 | 47.46 | 27.91 | 8.34 | 0.68 | 4.12 | 6.1 | 5.39 | 3.23 | 7.394 | 2.97 | 5998 | 1 | 0 | 0 | 25 | 0.5
230720-14 | 현대 | 시멘트 | 49.51 | 23.98 | 9.87 | 7.26 | 0.4 | 4.66 | 4.32 | 4.4 | 10.746 | 2.905 | 5953 | 1 | 0 | 0 | 35 | 0.4
230720-09 | 현대 | 시멘트 | 49.51 | 23.98 | 9.87 | 7.26 | 0.4 | 4.66 | 4.32 | 4.4 | 10.746 | 2.905 | 5953 | 0 | 1 | 0 | 30 | 0.4
210716-CA80-CS20 | 세아 | 시멘트 | 50.1 | 29.3 | 8.2 | 1.6 | 3.9 | 5.6 | 1.3 | 3.18 | 5.33 | 2.91 | 6045 | 1 | 0 | 0 | 25 | 0.5
231213-03 | 세아 | 시멘트 | 46.65 | 30.73 | 7.78 | 0.56 | 4.7 | 7.6 | 1.98 | 2.84 | 5.12 | 2.93 | 6152 | 1 | 0 | 0 | 25 | 0.4
240806-03 | 세아 | 시멘트 | 47.46 | 27.91 | 8.34 | 0.68 | 4.12 | 6.1 | 5.39 | 3.23 | 7.394 | 2.97 | 5998 | 1 | 0 | 0 | 25 | 0.5
231213-02 | 세아 | 시멘트 | 46.65 | 30.73 | 7.78 | 0.56 | 4.7 | 7.6 | 1.98 | 2.84 | 5.12 | 2.93 | 6152 | 1 | 0 | 0 | 25 | 0.4
221206-07 | 현대 | 시멘트 | 51.65 | 28.93 | 11.68 | 0.96 | 0.64 | 3.14 | 3 | 4.2 | 8.221 | 2.941 | 6042 | 0 | 0 | 1 | 30 | 0.5
240812-05 | 세아 | 시멘트 | 47.46 | 27.91 | 8.34 | 0.68 | 4.12 | 6.1 | 5.39 | 3.23 | 7.394 | 2.97 | 5998 | 1 | 0 | 0 | 25 | 0.4
230413-01 | 세아 | 시멘트 | 46.65 | 30.73 | 7.78 | 0.56 | 4.7 | 7.6 | 1.98 | 2.84 | 5.12 | 2.93 | 6152 | 1 | 0 | 0 | 25 | 0.5
240709-03 | 현대 | 시멘트 | 49.11 | 25.67 | 9.04 | 5.37 | 0.46 | 6.52 | 3.83 | 4.3 | 7.526 | 3 | 5987 | 1 | 0 | 0 | 25 | 0.5
240709-04 | 현대 | 시멘트 | 49.11 | 25.67 | 9.04 | 5.37 | 0.46 | 6.52 | 3.83 | 4.3 | 7.526 | 3 | 5987 | 1 | 0 | 0 | 25 | 0.5
231108-06 | 현대 | 시멘트 | 50.1 | 28.4 | 10 | 3.83 | 0.559 | 3.27 | 3.841 | 3.8 | 8.047 | 3 | 5940 | 1 | 0 | 0 | 20 | 0.5
230718-15 | 현대 | 시멘트 | 51.03 | 27.48 | 11.34 | 1.68 | 1.28 | 5.16 | 2.03 | 2.8 | 8.877 | 2.954 | 6155 | 0 | 1 | 0 | 20 | 0.5
240612-12 | 세아 | 시멘트 | 47.46 | 27.91 | 8.34 | 0.68 | 4.12 | 6.1 | 5.39 | 3.23 | 7.394 | 2.97 | 5998 | 1 | 0 | 0 | 25 | 0.4
221102-08 | 현대 | 시멘트 | 51.65 | 28.93 | 11.68 | 0.96 | 0.64 | 3.14 | 3 | 4.2 | 9.723 | 2.941 | 5101 | 1 | 0 | 0 | 25 | 0.4
210713-10 | 세아 | 시멘트 | 49.07 | 29.81 | 7.83 | 1.94 | 3.44 | 6.36 | 1.55 | 3.18 | 5.45 | 2.91 | 5994 | 0 | 0 | 1 | 40 | 0.5
240206-U75-QC25 | 세아 | 시멘트 | 47.46 | 27.91 | 8.34 | 0.68 | 4.12 | 6.1 | 5.39 | 3.23 | 10.655 | 2.97 | 5998 | 1 | 0 | 0 | 25 | 0.5
230720-11 | 현대 | 시멘트 | 49.51 | 23.98 | 9.87 | 7.26 | 0.4 | 4.66 | 4.32 | 4.4 | 10.746 | 2.905 | 5953 | 1 | 0 | 0 | 20 | 0.4
240206-SS80-QB20 | 세아 | 시멘트 | 47.46 | 27.91 | 8.34 | 0.68 | 4.12 | 6.1 | 5.39 | 3.23 | 7.394 | 2.97 | 5998 | 1 | 0 | 0 | 25 | 0.5
230316-03 | 세아 | 기포콘크리트 | 46.65 | 30.73 | 7.78 | 0.56 | 4.7 | 7.6 | 1.98 | 2.84 | 5.12 | 2.93 | 6152 | 1 | 0 | 0 | 25 | 0.4
230718-22 | 현대 | 시멘트 | 51.03 | 27.48 | 11.34 | 1.68 | 1.28 | 5.16 | 2.03 | 2.8 | 8.877 | 2.954 | 6155 | 1 | 0 | 0 | 35 | 0.5
231108-16 | 현대 | 시멘트 | 49 | 30 | 12.7 | 1.54 | 0.05 | 3.87 | 2.84 | 1.5 | 7.745 | 2.8 | 6137 | 0 | 0 | 1 | 30 | 0.5
231213-45 | 세아 | 시멘트 | 46.65 | 30.73 | 7.78 | 0.56 | 4.7 | 7.6 | 1.98 | 2.84 | 5.12 | 2.93 | 6152 | 1 | 0 | 0 | 25 | 0.4
230718-06 | 현대 | 시멘트 | 49.51 | 23.98 | 9.87 | 7.26 | 0.4 | 4.66 | 4.32 | 4.4 | 10.746 | 2.905 | 5953 | 1 | 0 | 0 | 20 | 0.5
240722-03 | 현대 | 시멘트 | 49.11 | 25.67 | 9.04 | 5.37 | 0.46 | 6.52 | 3.83 | 4.3 | 7.526 | 3 | 5987 | 1 | 0 | 0 | 25 | 0.5
230718-08 | 현대 | 시멘트 | 49.51 | 23.98 | 9.87 | 7.26 | 0.4 | 4.66 | 4.32 | 4.4 | 10.746 | 2.905 | 5953 | 1 | 0 | 0 | 30 | 0.5
230718-24 | 현대 | 시멘트 | 51.03 | 27.48 | 11.34 | 1.68 | 1.28 | 5.16 | 2.03 | 2.8 | 8.877 | 2.954 | 6155 | 0 | 0 | 1 | 35 | 0.5
240612-10 | 세아 | 시멘트 | 47.46 | 27.91 | 8.34 | 0.68 | 4.12 | 6.1 | 5.39 | 3.23 | 7.394 | 2.97 | 5998 | 1 | 0 | 0 | 25 | 0.4
240812-02 | 세아 | 시멘트 | 47.46 | 27.91 | 8.34 | 0.68 | 4.12 | 6.1 | 5.39 | 3.23 | 7.394 | 2.97 | 5998 | 1 | 0 | 0 | 25 | 0.4
240709-07 | 현대 | 시멘트 | 49.11 | 25.67 | 9.04 | 5.37 | 0.46 | 6.52 | 3.83 | 4.3 | 7.526 | 3 | 5987 | 1 | 0 | 0 | 25 | 0.5
250304-01 | 세아 | 시멘트 | 49.1 | 27.28 | 11.62 | 1.18 | 4.29 | 5.42 | 1.11 | 3.36 | 12.26 | 2.97 | 5.858 | 1 | 0 | 0 | 25 | 0.5
250222-04 | 세아 | 시멘트 | 49.1 | 27.28 | 11.62 | 1.18 | 4.29 | 5.42 | 1.11 | 1.94 | 12.26 | 2.97 | 5.858 | 1 | 0 | 0 | 25 | 0.4
221102-05 | 현대 | 시멘트 | 51.65 | 28.93 | 11.68 | 0.96 | 0.64 | 3.14 | 3 | 4.2 | 9.723 | 2.941 | 5101 | 1 | 0 | 0 | 25 | 0.4
240812-12 | 세아 | 시멘트 | 47.46 | 27.91 | 8.34 | 0.68 | 4.12 | 6.1 | 5.39 | 3.23 | 7.394 | 2.97 | 5998 | 1 | 0 | 0 | 25 | 0.4
240710-03 | 현대 | 시멘트 | 49.11 | 25.67 | 9.04 | 5.37 | 0.46 | 6.52 | 3.83 | 4.3 | 7.526 | 3 | 5987 | 1 | 0 | 0 | 25 | 0.5
230111-15 | 현대 | 시멘트 | 50.43 | 27.52 | 11.81 | 1.51 | 1.04 | 5.04 | 2.65 | 2.7 | 7.865 | 2.936 | 6104 | 0 | 0 | 1 | 30 | 0.4
231108-19 | 현대 | 시멘트 | 51.2 | 29.8 | 12 | 0.55 | 1.44 | 3.43 | 1.58 | 3.1 | 7.214 | 2.8 | 6208 | 1 | 0 | 0 | 25 | 0.5
230616-01 | 세아 | 시멘트 | 46.65 | 30.73 | 7.78 | 0.56 | 4.7 | 7.6 | 1.98 | 2.84 | 5.12 | 2.93 | 6152 | 1 | 0 | 0 | 25 | 0.5
230718-05 | 현대 | 시멘트 | 49.51 | 23.98 | 9.87 | 7.26 | 0.4 | 4.66 | 4.32 | 4.4 | 10.746 | 2.905 | 5953 | 0 | 1 | 0 | 35 | 0.5
240712-02 | 현대 | 시멘트 | 49.11 | 25.67 | 9.04 | 5.37 | 0.46 | 6.52 | 3.83 | 4.3 | 7.526 | 3 | 5987 | 1 | 0 | 0 | 25 | 0.5
231213-47 | 세아 | 시멘트 | 46.65 | 30.73 | 7.78 | 0.56 | 4.7 | 7.6 | 1.98 | 2.84 | 5.12 | 2.93 | 6152 | 1 | 0 | 0 | 25 | 0.4
230720-15 | 현대 | 시멘트 | 49.51 | 23.98 | 9.87 | 7.26 | 0.4 | 4.66 | 4.32 | 4.4 | 10.746 | 2.905 | 5953 | 1 | 0 | 0 | 20 | 0.4
221102-27 | 현대 | 시멘트 | 50.43 | 27.52 | 11.81 | 1.51 | 1.04 | 5.04 | 2.65 | 2.7 | 7.865 | 2.936 | 6104 | 1 | 0 | 0 | 25 | 0.4
230804-06 | 세아 | 시멘트 | 46.65 | 30.73 | 7.78 | 0.56 | 4.7 | 7.6 | 1.98 | 2.84 | 5.12 | 2.93 | 6152 | 1 | 0 | 0 | 25 | 0.5
231213-50 | 세아 | 시멘트 | 46.65 | 30.73 | 7.78 | 0.56 | 4.7 | 7.6 | 1.98 | 2.84 | 5.12 | 2.93 | 6152 | 1 | 0 | 0 | 25 | 0.4
250207-11 | 세아 | 시멘트 | 49.1 | 27.28 | 11.62 | 1.18 | 4.29 | 5.42 | 1.11 | 3.36 | 12.26 | 2.97 | 5.858 | 1 | 0 | 0 | 25 | 0.4
230720-31 | 현대 | 시멘트 | 51.03 | 27.48 | 11.34 | 1.68 | 1.28 | 5.16 | 2.03 | 2.8 | 8.877 | 2.954 | 6155 | 0 | 1 | 0 | 30 | 0.4
230411-03 | 세아 | 시멘트 | 46.65 | 30.73 | 7.78 | 0.56 | 4.7 | 7.6 | 1.98 | 2.84 | 5.12 | 2.93 | 6152 | 1 | 0 | 0 | 25 | 0.5
240813-03 | 세아 | 시멘트 | 47.46 | 27.91 | 8.34 | 0.68 | 4.12 | 6.1 | 5.39 | 3.23 | 7.394 | 2.97 | 5998 | 1 | 0 | 0 | 25 | 0.4
210427-05 | 세아 | 시멘트 | 49.07 | 29.81 | 7.83 | 1.94 | 3.44 | 6.36 | 1.55 | 3.18 | 5.45 | 2.91 | 5994 | 1 | 0 | 0 | 25 | 0.5
240708-06 | 세아 | 시멘트 | 47.46 | 27.91 | 8.34 | 0.68 | 4.12 | 6.1 | 5.39 | 3.23 | 7.394 | 2.97 | 5998 | 1 | 0 | 0 | 25 | 0.4
231213-32 | 세아 | 시멘트 | 46.65 | 30.73 | 7.78 | 0.56 | 4.7 | 7.6 | 1.98 | 2.84 | 5.12 | 2.93 | 6152 | 1 | 0 | 0 | 25 | 0.4
230720-36 | 현대 | 시멘트 | 51.03 | 27.48 | 11.34 | 1.68 | 1.28 | 5.16 | 2.03 | 2.8 | 8.877 | 2.954 | 6155 | 0 | 1 | 0 | 35 | 0.4
231213-55 | 세아 | 시멘트 | 46.65 | 30.73 | 7.78 | 0.56 | 4.7 | 7.6 | 1.98 | 2.84 | 5.12 | 2.93 | 6152 | 1 | 0 | 0 | 25 | 0.4
221102-15 | 현대 | 시멘트 | 51.65 | 28.93 | 11.68 | 0.96 | 0.64 | 3.14 | 3 | 4.2 | 8.221 | 2.941 | 6042 | 1 | 0 | 0 | 25
240812-07 | 세아 | 시멘트 | 47.46 | 27.91 | 8.34 | 0.68 | 4.12 | 6.1 | 5.39 | 3.23 | 7.394 | 2.97 | 5998 | 1 | 0 | 0 | 25
221102-16 | 현대 | 시멘트 | 51.65 | 28.93 | 11.68 | 0.96 | 0.64 | 3.14 | 3 | 4.2 | 8.221 | 2.941 | 6042 | 1 | 0 | 0 | 25
240814-06 | 세아 | 시멘트 | 47.46 | 27.91 | 8.34 | 0.68 | 4.12 | 6.1 | 5.39 | 3.23 | 7.394 | 2.97 | 5998 | 1 | 0 | 0 | 25
240711-05 | 현대 | 시멘트 | 49.11 | 25.67 | 9.04 | 5.37 | 0.46 | 6.52 | 3.83 | 4.3 | 7.526 | 3 | 5987 | 1 | 0 | 0 | 25
230116-01 | 현대 | 시멘트 | 50.43 | 27.52 | 11.81 | 1.51 | 1.04 | 5.04 | 2.65 | 2.7 | 7.865 | 2.936 | 6104 | 1 | 0 | 0 | 35
231213-04 | 세아 | 시멘트 | 46.65 | 30.73 | 7.78 | 0.56 | 4.7 | 7.6 | 1.98 | 2.84 | 5.12 | 2.93 | 6152 | 1 | 0 | 0 | 25
231213-10 | 세아 | 시멘트 | 46.65 | 30.73 | 7.78 | 0.56 | 4.7 | 7.6 | 1.98 | 2.84 | 5.12 | 2.93 | 6152 | 1 | 0 | 0 | 25
231213-06 | 세아 | 시멘트 | 46.65 | 30.73 | 7.78 | 0.56 | 4.7 | 7.6 | 1.98 | 2.84 | 5.12 | 2.93 | 6152 | 1 | 0 | 0 | 25
240718-08 | 현대 | 시멘트 | 49.11 | 25.67 | 9.04 | 5.37 | 0.46 | 6.52 | 3.83 | 4.3 | 7.526 | 3 | 5987 | 1 | 0 | 0 | 25
240814-01 | 세아 | 시멘트 | 47.46 | 27.91 | 8.34 | 0.68 | 4.12 | 6.1 | 5.39 | 3.23 | 7.394 | 2.97 | 5998 | 1 | 0 | 0 |  | 0.4
230718-12 | 현대 | 시멘트 | 49.51 | 23.98 | 9.87 | 7.26 | 0.4 | 4.66 | 4.32 | 4.4 | 10.746 | 2.905 | 5953 | 0 | 0 | 1 |  | 0.5
231213-35 | 세아 | 시멘트 | 46.65 | 30.73 | 7.78 | 0.56 | 4.7 | 7.6 | 1.98 | 2.84 | 5.12 | 2.93 | 6152 | 1 | 0 | 0 |  | 0.4
221206-04 | 현대 | 시멘트 | 51.65 | 28.93 | 11.68 | 0.96 | 0.64 | 3.14 | 3 | 4.2 | 9.723 | 2.941 | 5101 | 0 | 0 | 1 |  | 0.5
231023-04 | 현대 | 시멘트 | 50.07 | 29.69 | 9.64 | 2.75 | 0.7 | 3.73 | 3.42 | 3.5 | 7.394 | 3.1 | 6286 | 0 | 0 | 1 |  | 0.5
210713-01 | 세아 | 급결재 | 49.07 | 29.81 | 7.83 | 1.94 | 3.44 | 6.36 | 1.55 | 3.18 | 5.45 | 2.91 | 5994 | 0 | 0 | 0 |  | 0.5
240722-04 | 현대 | 시멘트 | 49.11 | 25.67 | 9.04 | 5.37 | 0.46 | 6.52 | 3.83 | 4.3 | 7.526 | 3 | 5987 | 1 | 0 | 0 |  | 0.5
240718-07 | 현대 | 시멘트 | 49.11 | 25.67 | 9.04 | 5.37 | 0.46 | 6.52 | 3.83 | 4.3 | 7.526 | 3 | 5987 | 1 | 0 | 0 |  | 0.4
240806-14 | 세아 | 시멘트 | 47.46 | 27.91 | 8.34 | 0.68 | 4.12 | 6.1 | 5.39 | 3.23 | 7.394 | 2.97 | 5998 | 1 | 0 | 0 |  | 0.5
230720-04 | 현대 | 시멘트 | 49.51 | 23.98 | 9.87 | 7.26 | 0.4 | 4.66 | 4.32 | 4.4 | 10.746 | 2.905 | 5953 | 0 | 1 | 0 |  | 0.4
231213-36 | 세아 | 시멘트 | 46.65 | 30.73 | 7.78 | 0.56 | 4.7 | 7.6 | 1.98 | 2.84 | 5.12 | 2.93 | 6152 |  |  |  | 25 | 0.4
221108-02 | 현대 | 시멘트 | 50.43 | 27.52 | 11.81 | 1.51 | 1.04 | 5.04 | 2.65 | 2.7 | 9.854 | 2.936 | 5078 |  |  |  | 20 | 0.5
240612-09 | 세아 | 시멘트 | 47.46 | 27.91 | 8.34 | 0.68 | 4.12 | 6.1 | 5.39 | 3.23 | 7.394 | 2.97 | 5998 |  |  |  | 25 | 0.4
230720-19 | 현대 | 시멘트 | 49.51 | 23.98 | 9.87 | 7.26 | 0.4 | 4.66 | 4.32 | 4.4 | 10.746 | 2.905 | 5953 |  |  |  | 30 | 0.4
240812-21 | 세아 | 시멘트 | 47.46 | 27.91 | 8.34 | 0.68 | 4.12 | 6.1 | 5.39 | 3.23 | 7.394 | 2.97 | 5998 |  |  |  | 25 | 0.5
240206-QC | 세아 | 시멘트 | 47.46 | 27.91 | 8.34 | 0.68 | 4.12 | 6.1 | 5.39 | 3.23 | 10.655 | 2.97 | 5998 |  |  |  | 25 | 0.5
240206-SS50-QC50 | 세아 | 시멘트 | 47.46 | 27.91 | 8.34 | 0.68 | 4.12 | 6.1 | 5.39 | 3.23 | 10.655 | 2.97 | 5998 |  |  |  | 25 | 0.5
240602-06 | 현대 | 시멘트 | 53.4 | 25.21 | 10.87 | 3.19 | 0.53 | 3.7 | 3.1 | 4.2 | 9.452 | 3.1 | 5991 |  |  |  | 25 | 0.4
210701-01 | 세아 | 시멘트 | 49.07 | 29.81 | 7.83 | 1.94 | 3.44 | 6.36 | 1.55 | 3.18 | 5.45 | 2.91 | 5994 |  |  |  | 25 | 0.5
250304-02 | 세아 | 시멘트 | 49.1 | 27.28 | 11.62 | 1.18 | 4.29 | 5.42 | 1.11 | 3.36 | 12.26 | 2.97 | 5.858 |  |  |  | 25 | 0.5
230720-29 | 현대 | 시멘트 | 51.03 | 27.48 | 11.34 | 1.68 | 1.28 | 5.16 | 2.03 | 2.8 | 8.877 | 2.954 |  | 0 | 1 | 0 | 20 | 0.4
230413-03 | 세아 | 시멘트 | 46.65 | 30.73 | 7.78 | 0.56 | 4.7 | 7.6 | 1.98 | 2.84 | 5.12 | 2.93 |  | 1 | 0 | 0 | 25 | 0.5
231108-08 | 현대 | 시멘트 | 50.1 | 28.4 | 10 | 3.83 | 0.559 | 3.27 | 3.841 | 3.8 | 8.047 | 3 |  | 0 | 0 | 1 | 30 | 0.5
231213-38 | 세아 | 시멘트 | 46.65 | 30.73 | 7.78 | 0.56 | 4.7 | 7.6 | 1.98 | 2.84 | 5.12 | 2.93 |  | 1 | 0 | 0 | 25 | 0.4
230720-48 | 현대 | 시멘트 | 51.03 | 27.48 | 11.34 | 1.68 | 1.28 | 5.16 | 2.03 | 2.8 | 8.877 | 2.954 |  | 0 | 0 | 1 | 45 | 0.4
240602-04 | 현대 | 시멘트 | 53.4 | 25.21 | 10.87 | 3.19 | 0.53 | 3.7 | 3.1 | 4.2 | 9.452 | 3.1 |  | 1 | 0 | 0 | 25 | 0.4
230718-04 | 현대 | 시멘트 | 49.51 | 23.98 | 9.87 | 7.26 | 0.4 | 4.66 | 4.32 | 4.4 | 10.746 | 2.905 |  | 0 | 1 | 0 | 30 | 0.5
231213-48 | 세아 | 시멘트 | 46.65 | 30.73 | 7.78 | 0.56 | 4.7 | 7.6 | 1.98 | 2.84 | 5.12 | 2.93 |  | 1 | 0 | 0 | 25 | 0.4
210802-07 | 세아 | 시멘트 | 50.1 | 29.3 | 8.2 | 1.6 | 3.9 | 5.6 | 1.3 | 3.18 | 5.33 | 2.91 |  | 1 | 0 | 0 | 25 | 0.5
231213-09 | 세아 | 시멘트 | 46.65 | 30.73 | 7.78 | 0.56 | 4.7 | 7.6 | 1.98 | 2.84 | 5.12 | 2.93 |  | 1 | 0 | 0 | 25 | 0.4
230720-47 | 현대 | 시멘트 | 51.03 | 27.48 | 11.34 | 1.68 | 1.28 | 5.16 | 2.03 | 2.8 | 8.877 |  | 6155 | 0 | 0 | 1 | 40 | 0.4
231213-26 | 세아 | 시멘트 | 46.65 | 30.73 | 7.78 | 0.56 | 4.7 | 7.6 | 1.98 | 2.84 | 5.12 |  | 6152 | 1 | 0 | 0 | 25 | 0.4
240812-01 | 세아 | 시멘트 | 47.46 | 27.91 | 8.34 | 0.68 | 4.12 | 6.1 | 5.39 | 3.23 | 7.394 |  | 5998 | 1 | 0 | 0 | 25 | 0.5
250222-03 | 세아 | 시멘트 | 49.1 | 27.28 | 11.62 | 1.18 | 4.29 | 5.42 | 1.11 | 0.94 | 12.26 |  | 5.858 | 1 | 0 | 0 | 25 | 0.4
240813-06 | 세아 | 시멘트 | 47.46 | 27.91 | 8.34 | 0.68 | 4.12 | 6.1 | 5.39 | 3.23 | 7.394 |  | 5998 | 1 | 0 | 0 | 25 | 0.4
231023-12 | 현대 | 시멘트 | 49.21 | 29.58 | 11.44 | 1.1 | 1.99 | 4.75 | 1.93 | 3.2 | 7.842 |  | 6245 | 0 | 0 | 1 | 30 | 0.5
230720-16 | 현대 | 시멘트 | 49.51 | 23.98 | 9.87 | 7.26 | 0.4 | 4.66 | 4.32 | 4.4 | 10.746 |  | 5953 | 1 | 0 | 0 | 25 | 0.4
230321-03 | 세아 | 기포콘크리트 | 46.65 | 30.73 | 7.78 | 0.56 | 4.7 | 7.6 | 1.98 | 2.84 | 5.12 |  | 6152 | 1 | 0 | 0 | 25 | 0.4
231213-40 | 세아 | 시멘트 | 46.65 | 30.73 | 7.78 | 0.56 | 4.7 | 7.6 | 1.98 | 2.84 | 5.12 |  | 6152 | 1 | 0 | 0 | 25 | 0.4
231213-28 | 세아 | 시멘트 | 46.65 | 30.73 | 7.78 | 0.56 | 4.7 | 7.6 | 1.98 | 2.84 | 5.12 |  | 6152 | 1 | 0 | 0 | 25 | 0.4
230720-39 | 현대 | 시멘트 | 51.03 | 27.48 | 11.34 | 1.68 | 1.28 | 5.16 | 2.03 | 2.8 |  | 2.954 | 6155 | 1 | 0 | 0 | 30 | 0.4
240712-05 | 현대 | 시멘트 | 49.11 | 25.67 | 9.04 | 5.37 | 0.46 | 6.52 | 3.83 | 4.3 |  | 3 | 5987 | 1 | 0 | 0 | 25 | 0.5
231213-43 | 세아 | 시멘트 | 46.65 | 30.73 | 7.78 | 0.56 | 4.7 | 7.6 | 1.98 | 2.84 |  | 2.93 | 6152 | 1 | 0 | 0 | 25 | 0.4
231213-42 | 세아 | 시멘트 | 46.65 | 30.73 | 7.78 | 0.56 | 4.7 | 7.6 | 1.98 | 2.84 |  | 2.93 | 6152 | 1 | 0 | 0 | 25 | 0.4
221206-06 | 현대 | 시멘트 | 51.65 | 28.93 | 11.68 | 0.96 | 0.64 | 3.14 | 3 | 4.2 |  | 2.941 | 6042 | 0 | 0 | 1 | 20 | 0.5
231213-52 | 세아 | 시멘트 | 46.65 | 30.73 | 7.78 | 0.56 | 4.7 | 7.6 | 1.98 | 2.84 |  | 2.93 | 6152 | 1 | 0 | 0 | 25 | 0.4
240612-08 | 세아 | 시멘트 | 47.46 | 27.91 | 8.34 | 0.68 | 4.12 | 6.1 | 5.39 | 3.23 |  | 2.97 | 5998 | 1 | 0 | 0 | 25 | 0.4
250220-03 | 현대 | 시멘트 | 46.7 | 31.2 | 11.2 | 3.18 | 0.573 | 4.04 | 3.107 | 4.5 |  | 3.02 | 7127 | 1 | 0 | 0 | 25 | 0.5
240206-U50-QC50 | 세아 | 시멘트 | 47.46 | 27.91 | 8.34 | 0.68 | 4.12 | 6.1 | 5.39 | 3.23 |  | 2.97 | 5998 | 1 | 0 | 0 | 25 | 0.5
230804-05 | 세아 | 시멘트 | 46.65 | 30.73 | 7.78 | 0.56 | 4.7 | 7.6 | 1.98 | 2.84 |  | 2.93 | 6152 | 1 | 0 | 0 | 25 | 0.5
250207-05 | 세아 | 시멘트 | 49.1 | 27.28 | 11.62 | 1.18 | 4.29 | 5.42 | 1.11 |  | 12.26 | 2.97 | 5.858 | 1 | 0 | 0 | 25 | 0.4
230720-10 | 현대 | 시멘트 | 49.51 | 23.98 | 9.87 | 7.26 | 0.4 | 4.66 | 4.32 |  | 10.746 | 2.905 | 5953 | 0 | 1 | 0 | 35 | 0.4
210713-07 | 세아 | 시멘트 | 49.07 | 29.81 | 7.83 | 1.94 | 3.44 | 6.36 | 1.55 |  | 5.45 | 2.91 | 5994 | 0 | 0 | 1 | 40 | 0.5
231023-08 | 현대 | 시멘트 | 43.95 | 24.07 | 10.81 | 3.19 | 0.74 | 9.05 | 8.19 |  | 7.556 | 3.3 | 6285 | 0 | 0 | 1 | 30 | 0.5
231213-17 | 세아 | 시멘트 | 46.65 | 30.73 | 7.78 | 0.56 | 4.7 | 7.6 | 1.98 |  | 5.12 | 2.93 | 6152 | 1 | 0 | 0 | 25 | 0.4
210624-04 | 세아 | 시멘트 | 49.07 | 29.81 | 7.83 | 1.94 | 3.44 | 6.36 | 1.55 |  | 5.45 | 2.91 | 5994 | 1 | 0 | 0 | 25 | 0.5
221206-08 | 현대 | 시멘트 | 51.65 | 28.93 | 11.68 | 0.96 | 0.64 | 3.14 | 3 |  | 8.221 | 2.941 | 6042 | 0 | 0 | 1 | 40 | 0.5
240710-02 | 현대 | 시멘트 | 49.11 | 25.67 | 9.04 | 5.37 | 0.46 | 6.52 | 3.83 |  | 7.526 | 3 | 5987 | 1 | 0 | 0 | 25 | 0.5
210701-02 | 세아 | 시멘트 | 49.07 | 29.81 | 7.83 | 1.94 | 3.44 | 6.36 | 1.55 |  | 5.45 | 2.91 | 5994 | 1 | 0 | 0 | 25 | 0.5
240612-16 | 세아 | 시멘트 | 47.46 | 27.91 | 8.34 | 0.68 | 4.12 | 6.1 | 5.39 |  | 7.394 | 2.97 | 5998 | 1 | 0 | 0 | 25 | 0.4

## After_MICE
Index | Class1 | Class2 | CaO | Al2O3 | SiO2 | Fe2O3 | SO3 | MgO | etc | FM | MeanV | Density | Blain | HG | AG | DG | Gyp_per | WC_per
231023-02 | 현대 | 시멘트 | 50.07 | 29.69 | 9.64 | 2.75 | 0.7 | 3.73 | 3.42 | 3.5 | 7.394 | 3.1 | 6286 | 1 | 0 | 0 | 20 | 0.5
230411-01 | 세아 | 시멘트 | 46.65 | 30.73 | 7.78 | 0.56 | 4.7 | 7.6 | 1.98 | 2.84 | 5.12 | 2.93 | 6152 | 1 | 0 | 0 | 25 | 0.5
230406-02 | 세아 | 기포콘크리트 | 46.65 | 30.73 | 7.78 | 0.56 | 4.7 | 7.6 | 1.98 | 2.84 | 5.12 | 2.93 | 6152 | 1 | 0 | 0 | 25 | 0.35
230316-05 | 세아 | 기포콘크리트 | 46.65 | 30.73 | 7.78 | 0.56 | 4.7 | 7.6 | 1.98 | 2.84 | 5.12 | 2.93 | 6152 | 1 | 0 | 0 | 25 | 0.35
210713-03 | 세아 | 시멘트 | 49.07 | 29.81 | 7.83 | 1.94 | 3.44 | 6.36 | 1.55 | 3.18 | 5.45 | 2.91 | 5994 | 1 | 0 | 0 | 25 | 0.5
240708-08 | 세아 | 시멘트 | 47.46 | 27.91 | 8.34 | 0.68 | 4.12 | 6.1 | 5.39 | 3.23 | 7.394 | 2.97 | 5998 | 1 | 0 | 0 | 25 | 0.4
230720-13 | 현대 | 시멘트 | 49.51 | 23.98 | 9.87 | 7.26 | 0.4 | 4.66 | 4.32 | 4.4 | 10.746 | 2.905 | 5953 | 1 | 0 | 0 | 30 | 0.4
230720-33 | 현대 | 시멘트 | 51.03 | 27.48 | 11.34 | 1.68 | 1.28 | 5.16 | 2.03 | 2.8 | 8.877 | 2.954 | 6155 | 0 | 1 | 0 | 20 | 0.4
240718-01 | 현대 | 시멘트 | 49.11 | 25.67 | 9.04 | 5.37 | 0.46 | 6.52 | 3.83 | 4.3 | 7.526 | 3 | 5987 | 1 | 0 | 0 | 25 | 0.4
240206-A75-QC25 | 세아 | 시멘트 | 47.46 | 27.91 | 8.34 | 0.68 | 4.12 | 6.1 | 5.39 | 3.23 | 10.655 | 2.97 | 5998 | 1 | 0 | 0 | 25 | 0.5
231213-34 | 세아 | 시멘트 | 46.65 | 30.73 | 7.78 | 0.56 | 4.7 | 7.6 | 1.98 | 2.84 | 5.12 | 2.93 | 6152 | 1 | 0 | 0 | 25 | 0.4
240806-07 | 세아 | 시멘트 | 47.46 | 27.91 | 8.34 | 0.68 | 4.12 | 6.1 | 5.39 | 3.23 | 7.394 | 2.97 | 5998 | 1 | 0 | 0 | 25 | 0.5
240206-SS90-QB10 | 세아 | 시멘트 | 47.46 | 27.91 | 8.34 | 0.68 | 4.12 | 6.1 | 5.39 | 3.23 | 7.394 | 2.97 | 5998 | 1 | 0 | 0 | 25 | 0.5
230718-25 | 현대 | 시멘트 | 51.03 | 27.48 | 11.34 | 1.68 | 1.28 | 5.16 | 2.03 | 2.8 | 8.877 | 2.954 | 6155 | 0 | 0 | 1 | 40 | 0.5
240708-07 | 세아 | 시멘트 | 47.46 | 27.91 | 8.34 | 0.68 | 4.12 | 6.1 | 5.39 | 3.23 | 7.394 | 2.97 | 5998 | 1 | 0 | 0 | 25 | 0.4
230111-07 | 현대 | 시멘트 | 50.43 | 27.52 | 11.81 | 1.51 | 1.04 | 5.04 | 2.65 | 2.7 | 9.854 | 2.936 | 5078 | 0 | 0 | 1 | 30 | 0.4
231213-11 | 세아 | 시멘트 | 46.65 | 30.73 | 7.78 | 0.56 | 4.7 | 7.6 | 1.98 | 2.84 | 5.12 | 2.93 | 6152 | 1 | 0 | 0 | 25 | 0.4
230804-04 | 세아 | 시멘트 | 46.65 | 30.73 | 7.78 | 0.56 | 4.7 | 7.6 | 1.98 | 2.84 | 5.12 | 2.93 | 6152 | 1 | 0 | 0 | 25 | 0.5
250207-06 | 세아 | 시멘트 | 49.1 | 27.28 | 11.62 | 1.18 | 4.29 | 5.42 | 1.11 | 3.36 | 12.26 | 2.97 | 5.858 | 1 | 0 | 0 | 25 | 0.4
231213-14 | 세아 | 시멘트 | 46.65 | 30.73 | 7.78 | 0.56 | 4.7 | 7.6 | 1.98 | 2.84 | 5.12 | 2.93 | 6152 | 1 | 0 | 0 | 25 | 0.4
240206-U80-QB20 | 세아 | 시멘트 | 47.46 | 27.91 | 8.34 | 0.68 | 4.12 | 6.1 | 5.39 | 3.23 | 7.394 | 2.97 | 5998 | 1 | 0 | 0 | 25 | 0.5
250221-10 | 세아 | 시멘트 | 49.1 | 27.28 | 11.62 | 1.18 | 4.29 | 5.42 | 1.11 | 1.94 | 12.26 | 2.97 | 5.858 | 1 | 0 | 0 | 25 | 0.4
240709-09 | 현대 | 시멘트 | 49.11 | 25.67 | 9.04 | 5.37 | 0.46 | 6.52 | 3.83 | 4.3 | 7.526 | 3 | 5987 | 1 | 0 | 0 | 25 | 0.5
240206-Z80-QB20 | 세아 | 시멘트 | 47.46 | 27.91 | 8.34 | 0.68 | 4.12 | 6.1 | 5.39 | 3.23 | 7.394 | 2.97 | 5998 | 1 | 0 | 0 | 25 | 0.5
240206-Z70-QB30 | 세아 | 시멘트 | 47.46 | 27.91 | 8.34 | 0.68 | 4.12 | 6.1 | 5.39 | 3.23 | 7.394 | 2.97 | 5998 | 1 | 0 | 0 | 25 | 0.5
231213-56 | 세아 | 시멘트 | 46.65 | 30.73 | 7.78 | 0.56 | 4.7 | 7.6 | 1.98 | 2.84 | 5.12 | 2.93 | 6152 | 1 | 0 | 0 | 25 | 0.4
231023-06 | 현대 | 시멘트 | 43.95 | 24.07 | 10.81 | 3.19 | 0.74 | 9.05 | 8.19 | 4.4 | 7.556 | 3.3 | 6285 | 1 | 0 | 0 | 20 | 0.5
230720-18 | 현대 | 시멘트 | 49.51 | 23.98 | 9.87 | 7.26 | 0.4 | 4.66 | 4.32 | 4.4 | 10.746 | 2.905 | 5953 | 1 | 0 | 0 | 35 | 0.4
231213-24 | 세아 | 시멘트 | 46.65 | 30.73 | 7.78 | 0.56 | 4.7 | 7.6 | 1.98 | 2.84 | 5.12 | 2.93 | 6152 | 1 | 0 | 0 | 25 | 0.4
230804-08 | 세아 | 시멘트 | 46.65 | 30.73 | 7.78 | 0.56 | 4.7 | 7.6 | 1.98 | 2.84 | 5.12 | 2.93 | 6152 | 1 | 0 | 0 | 25 | 0.5
230321-08 | 세아 | 기포콘크리트 | 46.65 | 30.73 | 7.78 | 0.56 | 4.7 | 7.6 | 1.98 | 2.84 | 5.12 | 2.93 | 6152 | 1 | 0 | 0 | 25 | 0.4
240812-03 | 세아 | 시멘트 | 47.46 | 27.91 | 8.34 | 0.68 | 4.12 | 6.1 | 5.39 | 3.23 | 7.394 | 2.97 | 5998 | 1 | 0 | 0 | 25 | 0.4
221206-02 | 현대 | 시멘트 | 51.65 | 28.93 | 11.68 | 0.96 | 0.64 | 3.14 | 3 | 4.2 | 9.723 | 2.941 | 5101 | 0 | 0 | 1 | 20 | 0.5
250207-07 | 세아 | 시멘트 | 49.1 | 27.28 | 11.62 | 1.18 | 4.29 | 5.42 | 1.11 | 3.36 | 12.26 | 2.97 | 5.858 | 1 | 0 | 0 | 25 | 0.4
240708-04 | 세아 | 시멘트 | 47.46 | 27.91 | 8.34 | 0.68 | 4.12 | 6.1 | 5.39 | 3.23 | 7.394 | 2.97 | 5998 | 1 | 0 | 0 | 25 | 0.5
231108-11 | 현대 | 시멘트 | 49.7 | 28.5 | 9.68 | 4.87 | 0.555 | 2.95 | 3.745 | 4.9 | 7.841 | 2.9 | 6041 | 1 | 0 | 0 | 25 | 0.5
240814-04 | 세아 | 시멘트 | 47.46 | 27.91 | 8.34 | 0.68 | 4.12 | 6.1 | 5.39 | 3.23 | 7.394 | 2.97 | 5998 | 1 | 0 | 0 | 25 | 0.4
210802-02 | 세아 | 시멘트 | 50.1 | 29.3 | 8.2 | 1.6 | 3.9 | 5.6 | 1.3 | 3.18 | 5.33 | 2.91 | 6045 | 1 | 0 | 0 | 25 | 0.5
240722-01 | 현대 | 시멘트 | 49.11 | 25.67 | 9.04 | 5.37 | 0.46 | 6.52 | 3.83 | 4.3 | 7.526 | 3 | 5987 | 1 | 0 | 0 | 25 | 0.5
230406-03 | 세아 | 기포콘크리트 | 46.65 | 30.73 | 7.78 | 0.56 | 4.7 | 7.6 | 1.98 | 2.84 | 5.12 | 2.93 | 6152 | 1 | 0 | 0 | 25 | 0.35
240206-U70-QB30 | 세아 | 시멘트 | 47.46 | 27.91 | 8.34 | 0.68 | 4.12 | 6.1 | 5.39 | 3.23 | 7.394 | 2.97 | 5998 | 1 | 0 | 0 | 25 | 0.5
231108-18 | 현대 | 시멘트 | 51.2 | 29.8 | 12 | 0.55 | 1.44 | 3.43 | 1.58 | 3.1 | 7.214 | 2.8 | 6208 | 1 | 0 | 0 | 20 | 0.5
240812-15 | 세아 | 시멘트 | 47.46 | 27.91 | 8.34 | 0.68 | 4.12 | 6.1 | 5.39 | 3.23 | 7.394 | 2.97 | 5998 | 1 | 0 | 0 | 25 | 0.5
240612-18 | 세아 | 시멘트 | 47.46 | 27.91 | 8.34 | 0.68 | 4.12 | 6.1 | 5.39 | 3.23 | 7.394 | 2.97 | 5998 | 1 | 0 | 0 | 25 | 0.4
240612-14 | 세아 | 시멘트 | 47.46 | 27.91 | 8.34 | 0.68 | 4.12 | 6.1 | 5.39 | 3.23 | 7.394 | 2.97 | 5998 | 1 | 0 | 0 | 25 | 0.4
231213-39 | 세아 | 시멘트 | 46.65 | 30.73 | 7.78 | 0.56 | 4.7 | 7.6 | 1.98 | 2.84 | 5.12 | 2.93 | 6152 | 1 | 0 | 0 | 25 | 0.4
210713-04 | 세아 | 시멘트 | 49.07 | 29.81 | 7.83 | 1.94 | 3.44 | 6.36 | 1.55 | 3.18 | 5.45 | 2.91 | 5994 | 1 | 0 | 0 | 25 | 0.5
240206-Z75-QC25 | 세아 | 시멘트 | 47.46 | 27.91 | 8.34 | 0.68 | 4.12 | 6.1 | 5.39 | 3.23 | 10.655 | 2.97 | 5998 | 1 | 0 | 0 | 25 | 0.5
210624-01 | 세아 | 시멘트 | 49.07 | 29.81 | 7.83 | 1.94 | 3.44 | 6.36 | 1.55 | 3.18 | 5.45 | 2.91 | 5994 | 1 | 0 | 0 | 25 | 0.5
231213-27 | 세아 | 시멘트 | 46.65 | 30.73 | 7.78 | 0.56 | 4.7 | 7.6 | 1.98 | 2.84 | 5.12 | 2.93 | 6152 | 1 | 0 | 0 | 25 | 0.4
250207-10 | 세아 | 시멘트 | 49.1 | 27.28 | 11.62 | 1.18 | 4.29 | 5.42 | 1.11 | 3.36 | 12.26 | 2.97 | 5.858 | 1 | 0 | 0 | 25 | 0.4
231213-51 | 세아 | 시멘트 | 46.65 | 30.73 | 7.78 | 0.56 | 4.7 | 7.6 | 1.98 | 2.84 | 5.12 | 2.93 | 6152 | 1 | 0 | 0 | 25 | 0.4
210720-02 | 세아 | 시멘트 | 50.1 | 29.3 | 8.2 | 1.6 | 3.9 | 5.6 | 1.3 | 3.18 | 5.33 | 2.91 | 6045 | 0 | 0 | 1 | 32 | 0.5
240612-05 | 세아 | 시멘트 | 47.46 | 27.91 | 8.34 | 0.68 | 4.12 | 6.1 | 5.39 | 3.23 | 7.394 | 2.97 | 5998 | 1 | 0 | 0 | 25 | 0.4
210720-01 | 세아 | 시멘트 | 50.1 | 29.3 | 8.2 | 1.6 | 3.9 | 5.6 | 1.3 | 3.18 | 5.33 | 2.91 | 6045 | 0 | 0 | 1 | 30 | 0.5
210624-03 | 세아 | 시멘트 | 49.07 | 29.81 | 7.83 | 1.94 | 3.44 | 6.36 | 1.55 | 3.18 | 5.45 | 2.91 | 5994 | 1 | 0 | 0 | 25 | 0.5
210716-CA50-CS50 | 세아 | 시멘트 | 50.1 | 29.3 | 8.2 | 1.6 | 3.9 | 5.6 | 1.3 | 3.18 | 5.33 | 2.91 | 6045 | 1 | 0 | 0 | 25 | 0.5
231023-10 | 현대 | 시멘트 | 49.21 | 29.58 | 11.44 | 1.1 | 1.99 | 4.75 | 1.93 | 3.2 | 7.842 | 2.9 | 6245 | 1 | 0 | 0 | 20 | 0.5
230720-25 | 현대 | 시멘트 | 49.51 | 23.98 | 9.87 | 7.26 | 0.4 | 4.66 | 4.32 | 4.4 | 10.746 | 2.905 | 5953 | 0 | 0 | 1 | 40 | 0.4
240806-06 | 세아 | 시멘트 | 47.46 | 27.91 | 8.34 | 0.68 | 4.12 | 6.1 | 5.39 | 3.23 | 7.394 | 2.97 | 5998 | 1 | 0 | 0 | 25 | 0.5
221108-07 | 현대 | 시멘트 | 50.43 | 27.52 | 11.81 | 1.51 | 1.04 | 5.04 | 2.65 | 2.7 | 7.865 | 2.936 | 6104 | 0 | 0 | 1 | 30 | 0.5
210720-05 | 세아 | 시멘트 | 50.1 | 29.3 | 8.2 | 1.6 | 3.9 | 5.6 | 1.3 | 3.18 | 5.33 | 2.91 | 6045 | 0 | 0 | 1 | 38 | 0.5
230720-34 | 현대 | 시멘트 | 51.03 | 27.48 | 11.34 | 1.68 | 1.28 | 5.16 | 2.03 | 2.8 | 8.877 | 2.954 | 6155 | 0 | 1 | 0 | 25 | 0.4
221102-21 | 현대 | 시멘트 | 50.43 | 27.52 | 11.81 | 1.51 | 1.04 | 5.04 | 2.65 | 2.7 | 9.854 | 2.936 | 5078 | 1 | 0 | 0 | 25 | 0.4
230411-02 | 세아 | 시멘트 | 46.65 | 30.73 | 7.78 | 0.56 | 4.7 | 7.6 | 1.98 | 2.84 | 5.12 | 2.93 | 6152 | 1 | 0 | 0 | 25 | 0.5
230720-07 | 현대 | 시멘트 | 49.51 | 23.98 | 9.87 | 7.26 | 0.4 | 4.66 | 4.32 | 4.4 | 10.746 | 2.905 | 5953 | 0 | 1 | 0 | 20 | 0.4
230720-26 | 현대 | 시멘트 | 49.51 | 23.98 | 9.87 | 7.26 | 0.4 | 4.66 | 4.32 | 4.4 | 10.746 | 2.905 | 5953 | 0 | 0 | 1 | 45 | 0.4
231213-54 | 세아 | 시멘트 | 46.65 | 30.73 | 7.78 | 0.56 | 4.7 | 7.6 | 1.98 | 2.84 | 5.12 | 2.93 | 6152 | 1 | 0 | 0 | 25 | 0.4
240711-06 | 현대 | 시멘트 | 49.11 | 25.67 | 9.04 | 5.37 | 0.46 | 6.52 | 3.83 | 4.3 | 7.526 | 3 | 5987 | 1 | 0 | 0 | 25 | 0.4
240812-17 | 세아 | 시멘트 | 47.46 | 27.91 | 8.34 | 0.68 | 4.12 | 6.1 | 5.39 | 3.23 | 7.394 | 2.97 | 5998 | 1 | 0 | 0 | 25 | 0.5
231213-44 | 세아 | 시멘트 | 46.65 | 30.73 | 7.78 | 0.56 | 4.7 | 7.6 | 1.98 | 2.84 | 5.12 | 2.93 | 6152 | 1 | 0 | 0 | 25 | 0.4
250221-06 | 세아 | 시멘트 | 49.1 | 27.28 | 11.62 | 1.18 | 4.29 | 5.42 | 1.11 | 3.36 | 12.26 | 2.97 | 5.858 | 1 | 0 | 0 | 25 | 0.4
240718-04 | 현대 | 시멘트 | 49.11 | 25.67 | 9.04 | 5.37 | 0.46 | 6.52 | 3.83 | 4.3 | 7.526 | 3 | 5987 | 1 | 0 | 0 | 25 | 0.4
240206-SS75-QC25 | 세아 | 시멘트 | 47.46 | 27.91 | 8.34 | 0.68 | 4.12 | 6.1 | 5.39 | 3.23 | 10.655 | 2.97 | 5998 | 1 | 0 | 0 | 25 | 0.5
210720-06 | 세아 | 시멘트 | 50.1 | 29.3 | 8.2 | 1.6 | 3.9 | 5.6 | 1.3 | 3.18 | 5.33 | 2.91 | 6045 | 0 | 0 | 1 | 40 | 0.5
221206-03 | 현대 | 시멘트 | 51.65 | 28.93 | 11.68 | 0.96 | 0.64 | 3.14 | 3 | 4.2 | 9.723 | 2.941 | 5101 | 0 | 0 | 1 | 30 | 0.5
250224-01 | 세아 | 시멘트 | 49.1 | 27.28 | 11.62 | 1.18 | 4.29 | 5.42 | 1.11 | 3.36 | 12.26 | 2.97 | 5.858 | 1 | 0 | 0 | 25 | 0.5
230720-41 | 현대 | 시멘트 | 51.03 | 27.48 | 11.34 | 1.68 | 1.28 | 5.16 | 2.03 | 2.8 | 8.877 | 2.954 | 6155 | 1 | 0 | 0 | 20 | 0.4
240712-01 | 현대 | 시멘트 | 49.11 | 25.67 | 9.04 | 5.37 | 0.46 | 6.52 | 3.83 | 4.3 | 7.526 | 3 | 5987 | 1 | 0 | 0 | 25 | 0.5
250221-08 | 세아 | 시멘트 | 49.1 | 27.28 | 11.62 | 1.18 | 4.29 | 5.42 | 1.11 | 0.25 | 12.26 | 2.97 | 5.858 | 1 | 0 | 0 | 25 | 0.4
240813-04 | 세아 | 시멘트 | 47.46 | 27.91 | 8.34 | 0.68 | 4.12 | 6.1 | 5.39 | 3.23 | 7.394 | 2.97 | 5998 | 1 | 0 | 0 | 25 | 0.4
240711-01 | 현대 | 시멘트 | 49.11 | 25.67 | 9.04 | 5.37 | 0.46 | 6.52 | 3.83 | 4.3 | 7.526 | 3 | 5987 | 1 | 0 | 0 | 25 | 0.5
240718-05 | 현대 | 시멘트 | 49.11 | 25.67 | 9.04 | 5.37 | 0.46 | 6.52 | 3.83 | 4.3 | 7.526 | 3 | 5987 | 1 | 0 | 0 | 25 | 0.4
240812-08 | 세아 | 시멘트 | 47.46 | 27.91 | 8.34 | 0.68 | 4.12 | 6.1 | 5.39 | 3.23 | 7.394 | 2.97 | 5998 | 1 | 0 | 0 | 25 | 0.5
240602-05 | 현대 | 시멘트 | 53.4 | 25.21 | 10.87 | 3.19 | 0.53 | 3.7 | 3.1 | 4.2 | 9.452 | 3.1 | 5991 | 1 | 0 | 0 | 25 | 0.5
230406-01 | 세아 | 기포콘크리트 | 46.65 | 30.73 | 7.78 | 0.56 | 4.7 | 7.6 | 1.98 | 2.84 | 5.12 | 2.93 | 6152 | 1 | 0 | 0 | 25 | 0.35
230111-20 | 현대 | 시멘트 | 50.43 | 27.52 | 11.81 | 1.51 | 1.04 | 5.04 | 2.65 | 2.7 | 7.865 | 2.936 | 6104 | 0 | 0 | 1 | 40 | 0.4
210713-06 | 세아 | 시멘트 | 49.07 | 29.81 | 7.83 | 1.94 | 3.44 | 6.36 | 1.55 | 3.18 | 5.45 | 2.91 | 5994 | 0 | 0 | 1 | 40 | 0.5
240806-08 | 세아 | 시멘트 | 47.46 | 27.91 | 8.34 | 0.68 | 4.12 | 6.1 | 5.39 | 3.23 | 7.394 | 2.97 | 5998 | 1 | 0 | 0 | 25 | 0.5
231108-14 | 현대 | 시멘트 | 49 | 30 | 12.7 | 1.54 | 0.05 | 3.87 | 2.84 | 1.5 | 7.745 | 2.8 | 6137 | 1 | 0 | 0 | 20 | 0.5
231213-12 | 세아 | 시멘트 | 46.65 | 30.73 | 7.78 | 0.56 | 4.7 | 7.6 | 1.98 | 2.84 | 5.12 | 2.93 | 6152 | 1 | 0 | 0 | 25 | 0.4
240708-03 | 세아 | 시멘트 | 47.46 | 27.91 | 8.34 | 0.68 | 4.12 | 6.1 | 5.39 | 3.23 | 7.394 | 2.97 | 5998 | 1 | 0 | 0 | 25 | 0.5
231213-20 | 세아 | 시멘트 | 46.65 | 30.73 | 7.78 | 0.56 | 4.7 | 7.6 | 1.98 | 2.84 | 5.12 | 2.93 | 6152 | 1 | 0 | 0 | 25 | 0.4
230316-02 | 세아 | 기포콘크리트 | 46.65 | 30.73 | 7.78 | 0.56 | 4.7 | 7.6 | 1.98 | 2.84 | 5.12 | 2.93 | 6152 | 1 | 0 | 0 | 25 | 0.35
231213-49 | 세아 | 시멘트 | 46.65 | 30.73 | 7.78 | 0.56 | 4.7 | 7.6 | 1.98 | 2.84 | 5.12 | 2.93 | 6152 | 1 | 0 | 0 | 25 | 0.4
240710-01 | 현대 | 시멘트 | 49.11 | 25.67 | 9.04 | 5.37 | 0.46 | 6.52 | 3.83 | 4.3 | 7.526 | 3 | 5987 | 1 | 0 | 0 | 25 | 0.5
230804-07 | 세아 | 시멘트 | 46.65 | 30.73 | 7.78 | 0.56 | 4.7 | 7.6 | 1.98 | 2.84 | 5.12 | 2.93 | 6152 | 1 | 0 | 0 | 25 | 0.5
230718-26 | 현대 | 시멘트 | 51.03 | 27.48 | 11.34 | 1.68 | 1.28 | 5.16 | 2.03 | 2.8 | 8.877 | 2.954 | 6155 | 0 | 0 | 1 | 45 | 0.5
210713-02 | 세아 | 시멘트 | 49.07 | 29.81 | 7.83 | 1.94 | 3.44 | 6.36 | 1.55 | 3.18 | 5.45 | 2.91 | 5994 | 1 | 0 | 0 | 25 | 0.5
230720-40 | 현대 | 시멘트 | 51.03 | 27.48 | 11.34 | 1.68 | 1.28 | 5.16 | 2.03 | 2.8 | 8.877 | 2.954 | 6155 | 1 | 0 | 0 | 35 | 0.4
230720-38 | 현대 | 시멘트 | 51.03 | 27.48 | 11.34 | 1.68 | 1.28 | 5.16 | 2.03 | 2.8 | 8.877 | 2.954 | 6155 | 1 | 0 | 0 | 25 | 0.4
240206-U90-QB10 | 세아 | 시멘트 | 47.46 | 27.91 | 8.34 | 0.68 | 4.12 | 6.1 | 5.39 | 3.23 | 7.394 | 2.97 | 5998 | 1 | 0 | 0 | 25 | 0.5
210717-05 | 세아 | 시멘트 | 50.1 | 29.3 | 8.2 | 1.6 | 3.9 | 5.6 | 1.3 | 3.18 | 5.33 | 2.91 | 6045 | 1 | 0 | 0 | 28 | 0.5
210802-01 | 세아 | 시멘트 | 50.1 | 29.3 | 8.2 | 1.6 | 3.9 | 5.6 | 1.3 | 3.18 | 5.33 | 2.91 | 6045 | 1 | 0 | 0 | 25 | 0.5
240612-02 | 세아 | 시멘트 | 47.46 | 27.91 | 8.34 | 0.68 | 4.12 | 6.1 | 5.39 | 3.23 | 7.394 | 2.97 | 5998 | 1 | 0 | 0 | 25 | 0.4
231213-41 | 세아 | 시멘트 | 46.65 | 30.73 | 7.78 | 0.56 | 4.7 | 7.6 | 1.98 | 2.84 | 5.12 | 2.93 | 6152 | 1 | 0 | 0 | 25 | 0.4
240206-Z90-QB10 | 세아 | 시멘트 | 47.46 | 27.91 | 8.34 | 0.68 | 4.12 | 6.1 | 5.39 | 3.23 | 7.394 | 2.97 | 5998 | 1 | 0 | 0 | 25 | 0.5
230720-17 | 현대 | 시멘트 | 49.51 | 23.98 | 9.87 | 7.26 | 0.4 | 4.66 | 4.32 | 4.4 | 10.746 | 2.905 | 5953 | 1 | 0 | 0 | 30 | 0.4
230804-03 | 세아 | 시멘트 | 46.65 | 30.73 | 7.78 | 0.56 | 4.7 | 7.6 | 1.98 | 2.84 | 5.12 | 2.93 | 6152 | 1 | 0 | 0 | 25 | 0.5
240612-15 | 세아 | 시멘트 | 47.46 | 27.91 | 8.34 | 0.68 | 4.12 | 6.1 | 5.39 | 3.23 | 7.394 | 2.97 | 5998 | 1 | 0 | 0 | 25 | 0.4
240718-02 | 현대 | 시멘트 | 49.11 | 25.67 | 9.04 | 5.37 | 0.46 | 6.52 | 3.83 | 4.3 | 7.526 | 3 | 5987 | 1 | 0 | 0 | 25 | 0.4
230718-09 | 현대 | 시멘트 | 49.51 | 23.98 | 9.87 | 7.26 | 0.4 | 4.66 | 4.32 | 4.4 | 10.746 | 2.905 | 5953 | 1 | 0 | 0 | 35 | 0.5
240612-06 | 세아 | 시멘트 | 47.46 | 27.91 | 8.34 | 0.68 | 4.12 | 6.1 | 5.39 | 3.23 | 7.394 | 2.97 | 5998 | 1 | 0 | 0 | 25 | 0.4
230718-11 | 현대 | 시멘트 | 49.51 | 23.98 | 9.87 | 7.26 | 0.4 | 4.66 | 4.32 | 4.4 | 10.746 | 2.905 | 5953 | 0 | 0 | 1 | 35 | 0.5
230111-10 | 현대 | 시멘트 | 50.43 | 27.52 | 11.81 | 1.51 | 1.04 | 5.04 | 2.65 | 2.7 | 7.865 | 2.936 | 6104 | 0 | 0 | 1 | 20 | 0.4
240206-A50-QC50 | 세아 | 시멘트 | 47.46 | 27.91 | 8.34 | 0.68 | 4.12 | 6.1 | 5.39 | 3.23 | 10.655 | 2.97 | 5998 | 1 | 0 | 0 | 25 | 0.5
240612-11 | 세아 | 시멘트 | 47.46 | 27.91 | 8.34 | 0.68 | 4.12 | 6.1 | 5.39 | 3.23 | 7.394 | 2.97 | 5998 | 1 | 0 | 0 | 25 | 0.4
240812-09 | 세아 | 시멘트 | 47.46 | 27.91 | 8.34 | 0.68 | 4.12 | 6.1 | 5.39 | 3.23 | 7.394 | 2.97 | 5998 | 1 | 0 | 0 | 25 | 0.4
231108-04 | 현대 | 시멘트 | 49.2 | 29.7 | 8.94 | 4.06 | 0.57 | 3.73 | 3.8 | 2.3 | 7.682 | 3 | 6069 | 0 | 0 | 1 | 30 | 0.5
230718-21 | 현대 | 시멘트 | 51.03 | 27.48 | 11.34 | 1.68 | 1.28 | 5.16 | 2.03 | 2.8 | 8.877 | 2.954 | 6155 | 1 | 0 | 0 | 30 | 0.5
240806-09 | 세아 | 시멘트 | 47.46 | 27.91 | 8.34 | 0.68 | 4.12 | 6.1 | 5.39 | 3.23 | 7.394 | 2.97 | 5998 | 1 | 0 | 0 | 25 | 0.5
240812-19 | 세아 | 시멘트 | 47.46 | 27.91 | 8.34 | 0.68 | 4.12 | 6.1 | 5.39 | 3.23 | 7.394 | 2.97 | 5998 | 1 | 0 | 0 | 25 | 0.5
230321-04 | 세아 | 기포콘크리트 | 46.65 | 30.73 | 7.78 | 0.56 | 4.7 | 7.6 | 1.98 | 2.84 | 5.12 | 2.93 | 6152 | 1 | 0 | 0 | 25 | 0.4
230720-03 | 현대 | 시멘트 | 49.51 | 23.98 | 9.87 | 7.26 | 0.4 | 4.66 | 4.32 | 4.4 | 10.746 | 2.905 | 5953 | 0 | 1 | 0 | 20 | 0.4
210717-02 | 세아 | 시멘트 | 50.1 | 29.3 | 8.2 | 1.6 | 3.9 | 5.6 | 1.3 | 3.18 | 5.33 | 2.91 | 6045 | 1 | 0 | 0 | 22 | 0.5
240812-04 | 세아 | 시멘트 | 47.46 | 27.91 | 8.34 | 0.68 | 4.12 | 6.1 | 5.39 | 3.23 | 7.394 | 2.97 | 5998 | 1 | 0 | 0 | 25 | 0.4
230111-18 | 현대 | 시멘트 | 50.43 | 27.52 | 11.81 | 1.51 | 1.04 | 5.04 | 2.65 | 2.7 | 7.865 | 2.936 | 6104 | 0 | 0 | 1 | 20 | 0.4
230111-12 | 현대 | 시멘트 | 50.43 | 27.52 | 11.81 | 1.51 | 1.04 | 5.04 | 2.65 | 2.7 | 7.865 | 2.936 | 6104 | 0 | 0 | 1 | 40 | 0.4
221102-13 | 현대 | 시멘트 | 51.65 | 28.93 | 11.68 | 0.96 | 0.64 | 3.14 | 3 | 4.2 | 8.221 | 2.941 | 6042 | 1 | 0 | 0 | 25 | 0.4
221102-30 | 현대 | 시멘트 | 50.43 | 27.52 | 11.81 | 1.51 | 1.04 | 5.04 | 2.65 | 2.7 | 7.865 | 2.936 | 6104 | 1 | 0 | 0 | 25 | 0.4
240206-Z50-QC50 | 세아 | 시멘트 | 47.46 | 27.91 | 8.34 | 0.68 | 4.12 | 6.1 | 5.39 | 3.23 | 10.655 | 2.97 | 5998 | 1 | 0 | 0 | 25 | 0.5
240709-01 | 현대 | 시멘트 | 49.11 | 25.67 | 9.04 | 5.37 | 0.46 | 6.52 | 3.83 | 4.3 | 7.526 | 3 | 5987 | 1 | 0 | 0 | 25 | 0.5
240718-11 | 현대 | 시멘트 | 49.11 | 25.67 | 9.04 | 5.37 | 0.46 | 6.52 | 3.83 | 4.3 | 7.526 | 3 | 5987 | 1 | 0 | 0 | 25 | 0.4
221102-06 | 현대 | 시멘트 | 51.65 | 28.93 | 11.68 | 0.96 | 0.64 | 3.14 | 3 | 4.2 | 9.723 | 2.941 | 5101 | 1 | 0 | 0 | 25 | 0.4
231108-15 | 현대 | 시멘트 | 49 | 30 | 12.7 | 1.54 | 0.05 | 3.87 | 2.84 | 1.5 | 7.745 | 2.8 | 6137 | 1 | 0 | 0 | 25 | 0.5
231023-14 | 현대 | 시멘트 | 47.65 | 25.36 | 9.45 | 6.79 | 0.58 | 5.43 | 4.74 | 4.6 | 7.425 | 2.9 | 6244 | 1 | 0 | 0 | 20 | 0.5
231213-22 | 세아 | 시멘트 | 46.65 | 30.73 | 7.78 | 0.56 | 4.7 | 7.6 | 1.98 | 2.84 | 5.12 | 2.93 | 6152 | 1 | 0 | 0 | 25 | 0.4
250207-09 | 세아 | 시멘트 | 49.1 | 27.28 | 11.62 | 1.18 | 4.29 | 5.42 | 1.11 | 3.36 | 12.26 | 2.97 | 5.858 | 1 | 0 | 0 | 25 | 0.4
230720-32 | 현대 | 시멘트 | 51.03 | 27.48 | 11.34 | 1.68 | 1.28 | 5.16 | 2.03 | 2.8 | 8.877 | 2.954 | 6155 | 0 | 1 | 0 | 35 | 0.4
231213-13 | 세아 | 시멘트 | 46.65 | 30.73 | 7.78 | 0.56 | 4.7 | 7.6 | 1.98 | 2.84 | 5.12 | 2.93 | 6152 | 1 | 0 | 0 | 25 | 0.4
240812-10 | 세아 | 시멘트 | 47.46 | 27.91 | 8.34 | 0.68 | 4.12 | 6.1 | 5.39 | 3.23 | 7.394 | 2.97 | 5998 | 1 | 0 | 0 | 25 | 0.4
231108-12 | 현대 | 시멘트 | 49.7 | 28.5 | 9.68 | 4.87 | 0.555 | 2.95 | 3.745 | 4.9 | 7.841 | 2.9 | 6041 | 0 | 0 | 1 | 30 | 0.5
230720-24 | 현대 | 시멘트 | 49.51 | 23.98 | 9.87 | 7.26 | 0.4 | 4.66 | 4.32 | 4.4 | 10.746 | 2.905 | 5953 | 0 | 0 | 1 | 35 | 0.4
240812-18 | 세아 | 시멘트 | 47.46 | 27.91 | 8.34 | 0.68 | 4.12 | 6.1 | 5.39 | 3.23 | 7.394 | 2.97 | 5998 | 1 | 0 | 0 | 25 | 0.5
240709-10 | 현대 | 시멘트 | 49.11 | 25.67 | 9.04 | 5.37 | 0.46 | 6.52 | 3.83 | 4.3 | 7.526 | 3 | 5987 | 1 | 0 | 0 | 25 | 0.5
231213-01 | 세아 | 시멘트 | 46.65 | 30.73 | 7.78 | 0.56 | 4.7 | 7.6 | 1.98 | 2.84 | 5.12 | 2.93 | 6152 | 1 | 0 | 0 | 25 | 0.4
231023-03 | 현대 | 시멘트 | 50.07 | 29.69 | 9.64 | 2.75 | 0.7 | 3.73 | 3.42 | 3.5 | 7.394 | 3.1 | 6286 | 1 | 0 | 0 | 25 | 0.5
240812-13 | 세아 | 시멘트 | 47.46 | 27.91 | 8.34 | 0.68 | 4.12 | 6.1 | 5.39 | 3.23 | 7.394 | 2.97 | 5998 | 1 | 0 | 0 | 25 | 0.4
230720-12 | 현대 | 시멘트 | 49.51 | 23.98 | 9.87 | 7.26 | 0.4 | 4.66 | 4.32 | 4.4 | 10.746 | 2.905 | 5953 | 1 | 0 | 0 | 25 | 0.4
240812-06 | 세아 | 시멘트 | 47.46 | 27.91 | 8.34 | 0.68 | 4.12 | 6.1 | 5.39 | 3.23 | 7.394 | 2.97 | 5998 | 1 | 0 | 0 | 25 | 0.4
240814-02 | 세아 | 시멘트 | 47.46 | 27.91 | 8.34 | 0.68 | 4.12 | 6.1 | 5.39 | 3.23 | 7.394 | 2.97 | 5998 | 1 | 0 | 0 | 25 | 0.4
230718-03 | 현대 | 시멘트 | 49.51 | 23.98 | 9.87 | 7.26 | 0.4 | 4.66 | 4.32 | 4.4 | 10.746 | 2.905 | 5953 | 0 | 1 | 0 | 25 | 0.5
230720-23 | 현대 | 시멘트 | 49.51 | 23.98 | 9.87 | 7.26 | 0.4 | 4.66 | 4.32 | 4.4 | 10.746 | 2.905 | 5953 | 0 | 0 | 1 | 30 | 0.4
231213-31 | 세아 | 시멘트 | 46.65 | 30.73 | 7.78 | 0.56 | 4.7 | 7.6 | 1.98 | 2.84 | 5.12 | 2.93 | 6152 | 1 | 0 | 0 | 25 | 0.4
240710-04 | 현대 | 시멘트 | 49.11 | 25.67 | 9.04 | 5.37 | 0.46 | 6.52 | 3.83 | 4.3 | 7.526 | 3 | 5987 | 1 | 0 | 0 | 25 | 0.4
240612-01 | 세아 | 시멘트 | 47.46 | 27.91 | 8.34 | 0.68 | 4.12 | 6.1 | 5.39 | 3.23 | 7.394 | 2.97 | 5998 | 1 | 0 | 0 | 25 | 0.4
221102-29 | 현대 | 시멘트 | 50.43 | 27.52 | 11.81 | 1.51 | 1.04 | 5.04 | 2.65 | 2.7 | 7.865 | 2.936 | 6104 | 1 | 0 | 0 | 25 | 0.4
230111-19 | 현대 | 시멘트 | 50.43 | 27.52 | 11.81 | 1.51 | 1.04 | 5.04 | 2.65 | 2.7 | 7.865 | 2.936 | 6104 | 0 | 0 | 1 | 30 | 0.4
230720-43 | 현대 | 시멘트 | 51.03 | 27.48 | 11.34 | 1.68 | 1.28 | 5.16 | 2.03 | 2.8 | 8.877 | 2.954 | 6155 | 1 | 0 | 0 | 30 | 0.4
230720-06 | 현대 | 시멘트 | 49.51 | 23.98 | 9.87 | 7.26 | 0.4 | 4.66 | 4.32 | 4.4 | 10.746 | 2.905 | 5953 | 0 | 1 | 0 | 35 | 0.4
231213-08 | 세아 | 시멘트 | 46.65 | 30.73 | 7.78 | 0.56 | 4.7 | 7.6 | 1.98 | 2.84 | 5.12 | 2.93 | 6152 | 1 | 0 | 0 | 25 | 0.4
230804-01 | 세아 | 시멘트 | 46.65 | 30.73 | 7.78 | 0.56 | 4.7 | 7.6 | 1.98 | 2.84 | 5.12 | 2.93 | 6152 | 1 | 0 | 0 | 25 | 0.5
221102-14 | 현대 | 시멘트 | 51.65 | 28.93 | 11.68 | 0.96 | 0.64 | 3.14 | 3 | 4.2 | 8.221 | 2.941 | 6042 | 1 | 0 | 0 | 25 | 0.4
231213-23 | 세아 | 시멘트 | 46.65 | 30.73 | 7.78 | 0.56 | 4.7 | 7.6 | 1.98 | 2.84 | 5.12 | 2.93 | 6152 | 1 | 0 | 0 | 25 | 0.4
210717-03 | 세아 | 시멘트 | 50.1 | 29.3 | 8.2 | 1.6 | 3.9 | 5.6 | 1.3 | 3.18 | 5.33 | 2.91 | 6045 | 1 | 0 | 0 | 24 | 0.5
210701-03 | 세아 | 시멘트 | 49.07 | 29.81 | 7.83 | 1.94 | 3.44 | 6.36 | 1.55 | 3.18 | 5.45 | 2.91 | 5994 | 1 | 0 | 0 | 25 | 0.5
231213-21 | 세아 | 시멘트 | 46.65 | 30.73 | 7.78 | 0.56 | 4.7 | 7.6 | 1.98 | 2.84 | 5.12 | 2.93 | 6152 | 1 | 0 | 0 | 25 | 0.4
230718-07 | 현대 | 시멘트 | 49.51 | 23.98 | 9.87 | 7.26 | 0.4 | 4.66 | 4.32 | 4.4 | 10.746 | 2.905 | 5953 | 1 | 0 | 0 | 25 | 0.5
230720-44 | 현대 | 시멘트 | 51.03 | 27.48 | 11.34 | 1.68 | 1.28 | 5.16 | 2.03 | 2.8 | 8.877 | 2.954 | 6155 | 1 | 0 | 0 | 35 | 0.4
221108-04 | 현대 | 시멘트 | 50.43 | 27.52 | 11.81 | 1.51 | 1.04 | 5.04 | 2.65 | 2.7 | 9.854 | 2.936 | 5078 | 0 | 0 | 1 | 40 | 0.5
250222-01 | 세아 | 시멘트 | 49.1 | 27.28 | 11.62 | 1.18 | 4.29 | 5.42 | 1.11 | 0.06 | 12.26 | 2.97 | 5.858 | 1 | 0 | 0 | 25 | 0.4
231213-05 | 세아 | 시멘트 | 46.65 | 30.73 | 7.78 | 0.56 | 4.7 | 7.6 | 1.98 | 2.84 | 5.12 | 2.93 | 6152 | 1 | 0 | 0 | 25 | 0.4
231213-53 | 세아 | 시멘트 | 46.65 | 30.73 | 7.78 | 0.56 | 4.7 | 7.6 | 1.98 | 2.84 | 5.12 | 2.93 | 6152 | 1 | 0 | 0 | 25 | 0.4
240709-06 | 현대 | 시멘트 | 49.11 | 25.67 | 9.04 | 5.37 | 0.46 | 6.52 | 3.83 | 4.3 | 7.526 | 3 | 5987 | 1 | 0 | 0 | 25 | 0.5
230720-22 | 현대 | 시멘트 | 49.51 | 23.98 | 9.87 | 7.26 | 0.4 | 4.66 | 4.32 | 4.4 | 10.746 | 2.905 | 5953 | 0 | 0 | 1 | 45 | 0.4
221108-06 | 현대 | 시멘트 | 50.43 | 27.52 | 11.81 | 1.51 | 1.04 | 5.04 | 2.65 | 2.7 | 7.865 | 2.936 | 6104 | 0 | 0 | 1 | 20 | 0.5
240712-03 | 현대 | 시멘트 | 49.11 | 25.67 | 9.04 | 5.37 | 0.46 | 6.52 | 3.83 | 4.3 | 7.526 | 3 | 5987 | 1 | 0 | 0 | 25 | 0.5
230720-42 | 현대 | 시멘트 | 51.03 | 27.48 | 11.34 | 1.68 | 1.28 | 5.16 | 2.03 | 2.8 | 8.877 | 2.954 | 6155 | 1 | 0 | 0 | 25 | 0.4
230720-08 | 현대 | 시멘트 | 49.51 | 23.98 | 9.87 | 7.26 | 0.4 | 4.66 | 4.32 | 4.4 | 10.746 | 2.905 | 5953 | 0 | 1 | 0 | 25 | 0.4
240709-02 | 현대 | 시멘트 | 49.11 | 25.67 | 9.04 | 5.37 | 0.46 | 6.52 | 3.83 | 4.3 | 7.526 | 3 | 5987 | 1 | 0 | 0 | 25 | 0.5
231213-29 | 세아 | 시멘트 | 46.65 | 30.73 | 7.78 | 0.56 | 4.7 | 7.6 | 1.98 | 2.84 | 5.12 | 2.93 | 6152 | 1 | 0 | 0 | 25 | 0.4
231023-15 | 현대 | 시멘트 | 47.65 | 25.36 | 9.45 | 6.79 | 0.58 | 5.43 | 4.74 | 4.6 | 7.425 | 2.9 | 6244 | 1 | 0 | 0 | 25 | 0.5
230116-02 | 현대 | 시멘트 | 50.43 | 27.52 | 11.81 | 1.51 | 1.04 | 5.04 | 2.65 | 2.7 | 7.865 | 2.936 | 6104 | 0 | 0 | 1 | 35 | 0.5
230718-10 | 현대 | 시멘트 | 49.51 | 23.98 | 9.87 | 7.26 | 0.4 | 4.66 | 4.32 | 4.4 | 10.746 | 2.905 | 5953 | 0 | 0 | 1 | 30 | 0.5
240813-05 | 세아 | 시멘트 | 47.46 | 27.91 | 8.34 | 0.68 | 4.12 | 6.1 | 5.39 | 3.23 | 7.394 | 2.97 | 5998 | 1 | 0 | 0 | 25 | 0.4
210624-02 | 세아 | 시멘트 | 49.07 | 29.81 | 7.83 | 1.94 | 3.44 | 6.36 | 1.55 | 3.18 | 5.45 | 2.91 | 5994 | 1 | 0 | 0 | 25 | 0.5
250207-08 | 세아 | 시멘트 | 49.1 | 27.28 | 11.62 | 1.18 | 4.29 | 5.42 | 1.11 | 3.36 | 12.26 | 2.97 | 5.858 | 1 | 0 | 0 | 25 | 0.4
250220-02 | 현대 | 시멘트 | 46.7 | 31.2 | 11.2 | 3.18 | 0.573 | 4.04 | 3.107 | 4.5 | 9.274 | 3.02 | 7127 | 1 | 0 | 0 | 25 | 0.5
231108-24 | 현대 | 시멘트 | 53.2 | 27.6 | 12.2 | 1 | 1.42 | 3.02 | 1.56 | 3 | 8.741 | 2.8 | 6113 | 0 | 0 | 1 | 30 | 0.5
240722-02 | 현대 | 시멘트 | 49.11 | 25.67 | 9.04 | 5.37 | 0.46 | 6.52 | 3.83 | 4.3 | 7.526 | 3 | 5987 | 1 | 0 | 0 | 25 | 0.5
230321-05 | 세아 | 기포콘크리트 | 46.65 | 30.73 | 7.78 | 0.56 | 4.7 | 7.6 | 1.98 | 2.84 | 5.12 | 2.93 | 6152 | 1 | 0 | 0 | 25 | 0.4
230111-04 | 현대 | 시멘트 | 51.65 | 28.93 | 11.68 | 0.96 | 0.64 | 3.14 | 3 | 4.2 | 8.221 | 2.941 | 6042 | 0 | 0 | 1 | 40 | 0.4
240814-05 | 세아 | 시멘트 | 47.46 | 27.91 | 8.34 | 0.68 | 4.12 | 6.1 | 5.39 | 3.23 | 7.394 | 2.97 | 5998 | 1 | 0 | 0 | 25 | 0.4
240812-16 | 세아 | 시멘트 | 47.46 | 27.91 | 8.34 | 0.68 | 4.12 | 6.1 | 5.39 | 3.23 | 7.394 | 2.97 | 5998 | 1 | 0 | 0 | 25 | 0.5
240718-06 | 현대 | 시멘트 | 49.11 | 25.67 | 9.04 | 5.37 | 0.46 | 6.52 | 3.83 | 4.3 | 7.526 | 3 | 5987 | 1 | 0 | 0 | 25 | 0.4
240602-10 | 현대 | 시멘트 | 49.7 | 19.2 | 9.97 | 11.8 | 0.9 | 3.4 | 5.03 | 4 | 8.762 | 3 | 6024 | 1 | 0 | 0 | 25 | 0.4
230718-02 | 현대 | 시멘트 | 49.51 | 23.98 | 9.87 | 7.26 | 0.4 | 4.66 | 4.32 | 4.4 | 10.746 | 2.905 | 5953 | 0 | 1 | 0 | 20 | 0.5
231213-19 | 세아 | 시멘트 | 46.65 | 30.73 | 7.78 | 0.56 | 4.7 | 7.6 | 1.98 | 2.84 | 5.12 | 2.93 | 6152 | 1 | 0 | 0 | 25 | 0.4
240602-16 | 현대 | 시멘트 | 51.9 | 25.07 | 11.46 | 3.37 | 0.48 | 4.03 | 3.69 | 4.1 | 8.241 | 3.2 | 6084 | 1 | 0 | 0 | 25 | 0.4
230111-06 | 현대 | 시멘트 | 50.43 | 27.52 | 11.81 | 1.51 | 1.04 | 5.04 | 2.65 | 2.7 | 9.854 | 2.936 | 5078 | 0 | 0 | 1 | 20 | 0.4
210720-04 | 세아 | 시멘트 | 50.1 | 29.3 | 8.2 | 1.6 | 3.9 | 5.6 | 1.3 | 3.18 | 5.33 | 2.91 | 6045 | 0 | 0 | 1 | 36 | 0.5
240812-20 | 세아 | 시멘트 | 47.46 | 27.91 | 8.34 | 0.68 | 4.12 | 6.1 | 5.39 | 3.23 | 7.394 | 2.97 | 5998 | 1 | 0 | 0 | 25 | 0.5
221102-22 | 현대 | 시멘트 | 50.43 | 27.52 | 11.81 | 1.51 | 1.04 | 5.04 | 2.65 | 2.7 | 9.854 | 2.936 | 5078 | 1 | 0 | 0 | 25 | 0.4
231023-11 | 현대 | 시멘트 | 49.21 | 29.58 | 11.44 | 1.1 | 1.99 | 4.75 | 1.93 | 3.2 | 7.842 | 2.9 | 6245 | 1 | 0 | 0 | 25 | 0.5
240718-09 | 현대 | 시멘트 | 49.11 | 25.67 | 9.04 | 5.37 | 0.46 | 6.52 | 3.83 | 4.3 | 7.526 | 3 | 5987 | 1 | 0 | 0 | 25 | 0.4
231023-07 | 현대 | 시멘트 | 43.95 | 24.07 | 10.81 | 3.19 | 0.74 | 9.05 | 8.19 | 4.4 | 7.556 | 3.3 | 6285 | 1 | 0 | 0 | 25 | 0.5
230718-19 | 현대 | 시멘트 | 51.03 | 27.48 | 11.34 | 1.68 | 1.28 | 5.16 | 2.03 | 2.8 | 8.877 | 2.954 | 6155 | 1 | 0 | 0 | 20 | 0.5
230616-02 | 세아 | 시멘트 | 46.65 | 30.73 | 7.78 | 0.56 | 4.7 | 7.6 | 1.98 | 2.84 | 5.12 | 2.93 | 6152 | 1 | 0 | 0 | 25 | 0.6
230718-16 | 현대 | 시멘트 | 51.03 | 27.48 | 11.34 | 1.68 | 1.28 | 5.16 | 2.03 | 2.8 | 8.877 | 2.954 | 6155 | 0 | 1 | 0 | 25 | 0.5
210713-08 | 세아 | 시멘트 | 49.07 | 29.81 | 7.83 | 1.94 | 3.44 | 6.36 | 1.55 | 3.18 | 5.45 | 2.91 | 5994 | 0 | 0 | 1 | 40 | 0.5
230720-21 | 현대 | 시멘트 | 49.51 | 23.98 | 9.87 | 7.26 | 0.4 | 4.66 | 4.32 | 4.4 | 10.746 | 2.905 | 5953 | 0 | 0 | 1 | 40 | 0.4
231108-03 | 현대 | 시멘트 | 49.2 | 29.7 | 8.94 | 4.06 | 0.57 | 3.73 | 3.8 | 2.3 | 7.682 | 3 | 6069 | 1 | 0 | 0 | 25 | 0.5
230720-30 | 현대 | 시멘트 | 51.03 | 27.48 | 11.34 | 1.68 | 1.28 | 5.16 | 2.03 | 2.8 | 8.877 | 2.954 | 6155 | 0 | 1 | 0 | 25 | 0.4
240206-A70-QB30 | 세아 | 시멘트 | 47.46 | 27.91 | 8.34 | 0.68 | 4.12 | 6.1 | 5.39 | 3.23 | 7.394 | 2.97 | 5998 | 1 | 0 | 0 | 25 | 0.5
231108-23 | 현대 | 시멘트 | 53.2 | 27.6 | 12.2 | 1 | 1.42 | 3.02 | 1.56 | 3 | 8.741 | 2.8 | 6113 | 1 | 0 | 0 | 25 | 0.5
240711-04 | 현대 | 시멘트 | 49.11 | 25.67 | 9.04 | 5.37 | 0.46 | 6.52 | 3.83 | 4.3 | 7.526 | 3 | 5987 | 1 | 0 | 0 | 25 | 0.4
230111-16 | 현대 | 시멘트 | 50.43 | 27.52 | 11.81 | 1.51 | 1.04 | 5.04 | 2.65 | 2.7 | 7.865 | 2.936 | 6104 | 0 | 0 | 1 | 40 | 0.4
230111-11 | 현대 | 시멘트 | 50.43 | 27.52 | 11.81 | 1.51 | 1.04 | 5.04 | 2.65 | 2.7 | 7.865 | 2.936 | 6104 | 0 | 0 | 1 | 30 | 0.4
210716-CA90-CS10 | 세아 | 시멘트 | 50.1 | 29.3 | 8.2 | 1.6 | 3.9 | 5.6 | 1.3 | 3.18 | 5.33 | 2.91 | 6045 | 1 | 0 | 0 | 25 | 0.5
231108-07 | 현대 | 시멘트 | 50.1 | 28.4 | 10 | 3.83 | 0.559 | 3.27 | 3.841 | 3.8 | 8.047 | 3 | 5940 | 1 | 0 | 0 | 25 | 0.5
230321-02 | 세아 | 기포콘크리트 | 46.65 | 30.73 | 7.78 | 0.56 | 4.7 | 7.6 | 1.98 | 2.84 | 5.12 | 2.93 | 6152 | 1 | 0 | 0 | 25 | 0.4
240709-05 | 현대 | 시멘트 | 49.11 | 25.67 | 9.04 | 5.37 | 0.46 | 6.52 | 3.83 | 4.3 | 7.526 | 3 | 5987 | 1 | 0 | 0 | 25 | 0.5
230720-45 | 현대 | 시멘트 | 51.03 | 27.48 | 11.34 | 1.68 | 1.28 | 5.16 | 2.03 | 2.8 | 8.877 | 2.954 | 6155 | 0 | 0 | 1 | 30 | 0.4
231108-22 | 현대 | 시멘트 | 53.2 | 27.6 | 12.2 | 1 | 1.42 | 3.02 | 1.56 | 3 | 8.741 | 2.8 | 6113 | 1 | 0 | 0 | 20 | 0.5
231108-20 | 현대 | 시멘트 | 51.2 | 29.8 | 12 | 0.55 | 1.44 | 3.43 | 1.58 | 3.1 | 7.214 | 2.8 | 6208 | 0 | 0 | 1 | 30 | 0.5
240813-01 | 세아 | 시멘트 | 47.46 | 27.91 | 8.34 | 0.68 | 4.12 | 6.1 | 5.39 | 3.23 | 7.394 | 2.97 | 5998 | 1 | 0 | 0 | 25 | 0.4
240206-A90-QB10 | 세아 | 시멘트 | 47.46 | 27.91 | 8.34 | 0.68 | 4.12 | 6.1 | 5.39 | 3.23 | 7.394 | 2.97 | 5998 | 1 | 0 | 0 | 25 | 0.5
210713-05 | 세아 | 시멘트 | 49.07 | 29.81 | 7.83 | 1.94 | 3.44 | 6.36 | 1.55 | 3.18 | 5.45 | 2.91 | 5994 | 1 | 0 | 0 | 25 | 0.5
231213-37 | 세아 | 시멘트 | 46.65 | 30.73 | 7.78 | 0.56 | 4.7 | 7.6 | 1.98 | 2.84 | 5.12 | 2.93 | 6152 | 1 | 0 | 0 | 25 | 0.4
221102-28 | 현대 | 시멘트 | 50.43 | 27.52 | 11.81 | 1.51 | 1.04 | 5.04 | 2.65 | 2.7 | 7.865 | 2.936 | 6104 | 1 | 0 | 0 | 25 | 0.4
230111-08 | 현대 | 시멘트 | 50.43 | 27.52 | 11.81 | 1.51 | 1.04 | 5.04 | 2.65 | 2.7 | 9.854 | 2.936 | 5078 | 0 | 0 | 1 | 40 | 0.4
231023-16 | 현대 | 시멘트 | 47.65 | 25.36 | 9.45 | 6.79 | 0.58 | 5.43 | 4.74 | 4.6 | 7.425 | 2.9 | 6244 | 0 | 0 | 1 | 30 | 0.5
240711-03 | 현대 | 시멘트 | 49.11 | 25.67 | 9.04 | 5.37 | 0.46 | 6.52 | 3.83 | 4.3 | 7.526 | 3 | 5987 | 1 | 0 | 0 | 25 | 0.5
240710-05 | 현대 | 시멘트 | 49.11 | 25.67 | 9.04 | 5.37 | 0.46 | 6.52 | 3.83 | 4.3 | 7.526 | 3 | 5987 | 1 | 0 | 0 | 25 | 0.4
230111-14 | 현대 | 시멘트 | 50.43 | 27.52 | 11.81 | 1.51 | 1.04 | 5.04 | 2.65 | 2.7 | 7.865 | 2.936 | 6104 | 0 | 0 | 1 | 20 | 0.4
230720-46 | 현대 | 시멘트 | 51.03 | 27.48 | 11.34 | 1.68 | 1.28 | 5.16 | 2.03 | 2.8 | 8.877 | 2.954 | 6155 | 0 | 0 | 1 | 35 | 0.4
240612-17 | 세아 | 시멘트 | 47.46 | 27.91 | 8.34 | 0.68 | 4.12 | 6.1 | 5.39 | 3.23 | 7.394 | 2.97 | 5998 | 1 | 0 | 0 | 25 | 0.4
240206-QB | 세아 | 시멘트 | 47.46 | 27.91 | 8.34 | 0.68 | 4.12 | 6.1 | 5.39 | 3.23 | 7.394 | 2.97 | 5998 | 1 | 0 | 0 | 25 | 0.5
240708-05 | 세아 | 시멘트 | 47.46 | 27.91 | 8.34 | 0.68 | 4.12 | 6.1 | 5.39 | 3.23 | 7.394 | 2.97 | 5998 | 1 | 0 | 0 | 25 | 0.4
240206-A80-QB20 | 세아 | 시멘트 | 47.46 | 27.91 | 8.34 | 0.68 | 4.12 | 6.1 | 5.39 | 3.23 | 7.394 | 2.97 | 5998 | 1 | 0 | 0 | 25 | 0.5
210427-06 | 세아 | 시멘트 | 49.07 | 29.81 | 7.83 | 1.94 | 3.44 | 6.36 | 1.55 | 3.18 | 5.45 | 2.91 | 5994 | 0 | 1 | 0 | 40 | 0.5
230321-06 | 세아 | 기포콘크리트 | 46.65 | 30.73 | 7.78 | 0.56 | 4.7 | 7.6 | 1.98 | 2.84 | 5.12 | 2.93 | 6152 | 1 | 0 | 0 | 25 | 0.4
221108-08 | 현대 | 시멘트 | 50.43 | 27.52 | 11.81 | 1.51 | 1.04 | 5.04 | 2.65 | 2.7 | 7.865 | 2.936 | 6104 | 0 | 0 | 1 | 40 | 0.5
231213-30 | 세아 | 시멘트 | 46.65 | 30.73 | 7.78 | 0.56 | 4.7 | 7.6 | 1.98 | 2.84 | 5.12 | 2.93 | 6152 | 1 | 0 | 0 | 25 | 0.4
250221-07 | 세아 | 시멘트 | 49.1 | 27.28 | 11.62 | 1.18 | 4.29 | 5.42 | 1.11 | 0.06 | 12.26 | 2.97 | 5.858 | 1 | 0 | 0 | 25 | 0.4
230720-49 | 현대 | 시멘트 | 51.03 | 27.48 | 11.34 | 1.68 | 1.28 | 5.16 | 2.03 | 2.8 | 8.877 | 2.954 | 6155 | 0 | 0 | 1 | 30 | 0.4
240718-12 | 현대 | 시멘트 | 49.11 | 25.67 | 9.04 | 5.37 | 0.46 | 6.52 | 3.83 | 4.3 | 7.526 | 3 | 5987 | 1 | 0 | 0 | 25 | 0.4
250221-09 | 세아 | 시멘트 | 49.1 | 27.28 | 11.62 | 1.18 | 4.29 | 5.42 | 1.11 | 0.94 | 12.26 | 2.97 | 5.858 | 1 | 0 | 0 | 25 | 0.4
231213-15 | 세아 | 시멘트 | 46.65 | 30.73 | 7.78 | 0.56 | 4.7 | 7.6 | 1.98 | 2.84 | 5.12 | 2.93 | 6152 | 1 | 0 | 0 | 25 | 0.4
240806-05 | 세아 | 시멘트 | 47.46 | 27.91 | 8.34 | 0.68 | 4.12 | 6.1 | 5.39 | 3.23 | 7.394 | 2.97 | 5998 | 1 | 0 | 0 | 25 | 0.5
240711-02 | 현대 | 시멘트 | 49.11 | 25.67 | 9.04 | 5.37 | 0.46 | 6.52 | 3.83 | 4.3 | 7.526 | 3 | 5987 | 1 | 0 | 0 | 25 | 0.5
230720-05 | 현대 | 시멘트 | 49.51 | 23.98 | 9.87 | 7.26 | 0.4 | 4.66 | 4.32 | 4.4 | 10.746 | 2.905 | 5953 | 0 | 1 | 0 | 30 | 0.4
240813-07 | 세아 | 시멘트 | 47.46 | 27.91 | 8.34 | 0.68 | 4.12 | 6.1 | 5.39 | 3.23 | 7.394 | 2.97 | 5998 | 1 | 0 | 0 | 25 | 0.4
210716-CA60-CS40 | 세아 | 시멘트 | 50.1 | 29.3 | 8.2 | 1.6 | 3.9 | 5.6 | 1.3 | 3.18 | 5.33 | 2.91 | 6045 | 1 | 0 | 0 | 25 | 0.5
230316-06 | 세아 | 기포콘크리트 | 46.65 | 30.73 | 7.78 | 0.56 | 4.7 | 7.6 | 1.98 | 2.84 | 5.12 | 2.93 | 6152 | 1 | 0 | 0 | 25 | 0.4
240813-02 | 세아 | 시멘트 | 47.46 | 27.91 | 8.34 | 0.68 | 4.12 | 6.1 | 5.39 | 3.23 | 7.394 | 2.97 | 5998 | 1 | 0 | 0 | 25 | 0.4
230413-02 | 세아 | 시멘트 | 46.65 | 30.73 | 7.78 | 0.56 | 4.7 | 7.6 | 1.98 | 2.84 | 5.12 | 2.93 | 6152 | 1 | 0 | 0 | 25 | 0.5
210427-04 | 세아 | 급결재 | 49.07 | 29.81 | 7.83 | 1.94 | 3.44 | 6.36 | 1.55 | 3.18 | 5.45 | 2.91 | 5994 | 0 | 0 | 0 | 0 | 0.5
231213-25 | 세아 | 시멘트 | 46.65 | 30.73 | 7.78 | 0.56 | 4.7 | 7.6 | 1.98 | 2.84 | 5.12 | 2.93 | 6152 | 1 | 0 | 0 | 25 | 0.4
250222-02 | 세아 | 시멘트 | 49.1 | 27.28 | 11.62 | 1.18 | 4.29 | 5.42 | 1.11 | 0.25 | 12.26 | 2.97 | 5.858 | 1 | 0 | 0 | 25 | 0.4
230720-50 | 현대 | 시멘트 | 51.03 | 27.48 | 11.34 | 1.68 | 1.28 | 5.16 | 2.03 | 2.8 | 8.877 | 2.954 | 6155 | 0 | 0 | 1 | 35 | 0.4
231213-46 | 세아 | 시멘트 | 46.65 | 30.73 | 7.78 | 0.56 | 4.7 | 7.6 | 1.98 | 2.84 | 5.12 | 2.93 | 6152 | 1 | 0 | 0 | 25 | 0.4
210802-03 | 세아 | 시멘트 | 50.1 | 29.3 | 8.2 | 1.6 | 3.9 | 5.6 | 1.3 | 3.18 | 5.33 | 2.91 | 6045 | 1 | 0 | 0 | 25 | 0.5
231213-18 | 세아 | 시멘트 | 46.65 | 30.73 | 7.78 | 0.56 | 4.7 | 7.6 | 1.98 | 2.84 | 5.12 | 2.93 | 6152 | 1 | 0 | 0 | 25 | 0.4
230720-51 | 현대 | 시멘트 | 51.03 | 27.48 | 11.34 | 1.68 | 1.28 | 5.16 | 2.03 | 2.8 | 8.877 | 2.954 | 6155 | 0 | 0 | 1 | 40 | 0.4
210802-06 | 세아 | 시멘트 | 50.1 | 29.3 | 8.2 | 1.6 | 3.9 | 5.6 | 1.3 | 3.18 | 5.33 | 2.91 | 6045 | 1 | 0 | 0 | 25 | 0.5
240812-14 | 세아 | 시멘트 | 47.46 | 27.91 | 8.34 | 0.68 | 4.12 | 6.1 | 5.39 | 3.23 | 7.394 | 2.97 | 5998 | 1 | 0 | 0 | 25 | 0.4
230718-17 | 현대 | 시멘트 | 51.03 | 27.48 | 11.34 | 1.68 | 1.28 | 5.16 | 2.03 | 2.8 | 8.877 | 2.954 | 6155 | 0 | 1 | 0 | 30 | 0.5
240806-11 | 세아 | 시멘트 | 47.46 | 27.91 | 8.34 | 0.68 | 4.12 | 6.1 | 5.39 | 3.23 | 7.394 | 2.97 | 5998 | 1 | 0 | 0 | 25 | 0.5
210720-03 | 세아 | 시멘트 | 50.1 | 29.3 | 8.2 | 1.6 | 3.9 | 5.6 | 1.3 | 3.18 | 5.33 | 2.91 | 6045 | 0 | 0 | 1 | 34 | 0.5
221102-20 | 현대 | 시멘트 | 50.43 | 27.52 | 11.81 | 1.51 | 1.04 | 5.04 | 2.65 | 2.7 | 9.854 | 2.936 | 5078 | 1 | 0 | 0 | 25 | 0.4
250224-02 | 현대 | 시멘트 | 46.7 | 31.2 | 11.2 | 3.18 | 0.573 | 4.04 | 3.107 | 4.5 | 9.274 | 3.02 | 7127 | 1 | 0 | 0 | 25 | 0.5
210713-09 | 세아 | 시멘트 | 49.07 | 29.81 | 7.83 | 1.94 | 3.44 | 6.36 | 1.55 | 3.18 | 5.45 | 2.91 | 5994 | 0 | 0 | 1 | 40 | 0.5
231213-07 | 세아 | 시멘트 | 46.65 | 30.73 | 7.78 | 0.56 | 4.7 | 7.6 | 1.98 | 2.84 | 5.12 | 2.93 | 6152 | 1 | 0 | 0 | 25 | 0.4
210717-01 | 세아 | 시멘트 | 50.1 | 29.3 | 8.2 | 1.6 | 3.9 | 5.6 | 1.3 | 3.18 | 5.33 | 2.91 | 6045 | 1 | 0 | 0 | 20 | 0.5
210716-CA70-CS30 | 세아 | 시멘트 | 50.1 | 29.3 | 8.2 | 1.6 | 3.9 | 5.6 | 1.3 | 3.18 | 5.33 | 2.91 | 6045 | 1 | 0 | 0 | 25 | 0.5
210717-04 | 세아 | 시멘트 | 50.1 | 29.3 | 8.2 | 1.6 | 3.9 | 5.6 | 1.3 | 3.18 | 5.33 | 2.91 | 6045 | 1 | 0 | 0 | 26 | 0.5
240602-11 | 현대 | 시멘트 | 49.7 | 19.2 | 9.97 | 11.8 | 0.9 | 3.4 | 5.03 | 4 | 8.762 | 3 | 6024 | 1 | 0 | 0 | 25 | 0.5
240612-13 | 세아 | 시멘트 | 47.46 | 27.91 | 8.34 | 0.68 | 4.12 | 6.1 | 5.39 | 3.23 | 7.394 | 2.97 | 5998 | 1 | 0 | 0 | 25 | 0.4
231108-02 | 현대 | 시멘트 | 49.2 | 29.7 | 8.94 | 4.06 | 0.57 | 3.73 | 3.8 | 2.3 | 7.682 | 3 | 6069 | 1 | 0 | 0 | 20 | 0.5
240602-12 | 현대 | 시멘트 | 49.7 | 19.2 | 9.97 | 11.8 | 0.9 | 3.4 | 5.03 | 4 | 8.762 | 3 | 6024 | 1 | 0 | 0 | 25 | 0.4
240806-10 | 세아 | 시멘트 | 47.46 | 27.91 | 8.34 | 0.68 | 4.12 | 6.1 | 5.39 | 3.23 | 7.394 | 2.97 | 5998 | 1 | 0 | 0 | 25 | 0.5
231108-10 | 현대 | 시멘트 | 49.7 | 28.5 | 9.68 | 4.87 | 0.555 | 2.95 | 3.745 | 4.9 | 7.841 | 2.9 | 6041 | 1 | 0 | 0 | 20 | 0.5
231213-16 | 세아 | 시멘트 | 46.65 | 30.73 | 7.78 | 0.56 | 4.7 | 7.6 | 1.98 | 2.84 | 5.12 | 2.93 | 6152 | 1 | 0 | 0 | 25 | 0.4
240612-07 | 세아 | 시멘트 | 47.46 | 27.91 | 8.34 | 0.68 | 4.12 | 6.1 | 5.39 | 3.23 | 7.394 | 2.97 | 5998 | 1 | 0 | 0 | 25 | 0.4
240718-03 | 현대 | 시멘트 | 49.11 | 25.67 | 9.04 | 5.37 | 0.46 | 6.52 | 3.83 | 4.3 | 7.526 | 3 | 5987 | 1 | 0 | 0 | 25 | 0.4
250220-01 | 세아 | 시멘트 | 49.1 | 27.28 | 11.62 | 1.18 | 4.29 | 5.42 | 1.11 | 3.36 | 12.26 | 2.97 | 5.858 | 1 | 0 | 0 | 25 | 0.5
240806-13 | 세아 | 시멘트 | 47.46 | 27.91 | 8.34 | 0.68 | 4.12 | 6.1 | 5.39 | 3.23 | 7.394 | 2.97 | 5998 | 1 | 0 | 0 | 25 | 0.5
240718-10 | 현대 | 시멘트 | 49.11 | 25.67 | 9.04 | 5.37 | 0.46 | 6.52 | 3.83 | 4.3 | 7.526 | 3 | 5987 | 1 | 0 | 0 | 25 | 0.4
230720-52 | 현대 | 시멘트 | 51.03 | 27.48 | 11.34 | 1.68 | 1.28 | 5.16 | 2.03 | 2.8 | 8.877 | 2.954 | 6155 | 0 | 0 | 1 | 45 | 0.4
240814-03 | 세아 | 시멘트 | 47.46 | 27.91 | 8.34 | 0.68 | 4.12 | 6.1 | 5.39 | 3.23 | 7.394 | 2.97 | 5998 | 1 | 0 | 0 | 25 | 0.4
221108-03 | 현대 | 시멘트 | 50.43 | 27.52 | 11.81 | 1.51 | 1.04 | 5.04 | 2.65 | 2.7 | 9.854 | 2.936 | 5078 | 0 | 0 | 1 | 30 | 0.5
230804-02 | 세아 | 시멘트 | 46.65 | 30.73 | 7.78 | 0.56 | 4.7 | 7.6 | 1.98 | 2.84 | 5.12 | 2.93 | 6152 | 1 | 0 | 0 | 25 | 0.5
230321-07 | 세아 | 기포콘크리트 | 46.65 | 30.73 | 7.78 | 0.56 | 4.7 | 7.6 | 1.98 | 2.84 | 5.12 | 2.93 | 6152 | 1 | 0 | 0 | 25 | 0.4
240806-01 | 세아 | 시멘트 | 47.46 | 27.91 | 8.34 | 0.68 | 4.12 | 6.1 | 5.39 | 3.23 | 7.394 | 2.97 | 5998 | 1 | 0 | 0 | 25 | 0.5
230111-03 | 현대 | 시멘트 | 51.65 | 28.93 | 11.68 | 0.96 | 0.64 | 3.14 | 3 | 4.2 | 8.221 | 2.941 | 6042 | 0 | 0 | 1 | 30 | 0.4
230718-18 | 현대 | 시멘트 | 51.03 | 27.48 | 11.34 | 1.68 | 1.28 | 5.16 | 2.03 | 2.8 | 8.877 | 2.954 | 6155 | 0 | 1 | 0 | 35 | 0.5
240612-03 | 세아 | 시멘트 | 47.46 | 27.91 | 8.34 | 0.68 | 4.12 | 6.1 | 5.39 | 3.23 | 7.394 | 2.97 | 5998 | 1 | 0 | 0 | 25 | 0.4
230720-37 | 현대 | 시멘트 | 51.03 | 27.48 | 11.34 | 1.68 | 1.28 | 5.16 | 2.03 | 2.8 | 8.877 | 2.954 | 6155 | 1 | 0 | 0 | 20 | 0.4
230720-20 | 현대 | 시멘트 | 49.51 | 23.98 | 9.87 | 7.26 | 0.4 | 4.66 | 4.32 | 4.4 | 10.746 | 2.905 | 5953 | 0 | 0 | 1 | 35 | 0.4
240806-02 | 세아 | 시멘트 | 47.46 | 27.91 | 8.34 | 0.68 | 4.12 | 6.1 | 5.39 | 3.23 | 7.394 | 2.97 | 5998 | 1 | 0 | 0 | 25 | 0.5
230321-01 | 세아 | 기포콘크리트 | 46.65 | 30.73 | 7.78 | 0.56 | 4.7 | 7.6 | 1.98 | 2.84 | 5.12 | 2.93 | 6152 | 1 | 0 | 0 | 25 | 0.4
230316-04 | 세아 | 기포콘크리트 | 46.65 | 30.73 | 7.78 | 0.56 | 4.7 | 7.6 | 1.98 | 2.84 | 5.12 | 2.93 | 6152 | 1 | 0 | 0 | 25 | 0.4
230718-13 | 현대 | 시멘트 | 49.51 | 23.98 | 9.87 | 7.26 | 0.4 | 4.66 | 4.32 | 4.4 | 10.746 | 2.905 | 5953 | 0 | 0 | 1 | 45 | 0.5
240710-06 | 현대 | 시멘트 | 49.11 | 25.67 | 9.04 | 5.37 | 0.46 | 6.52 | 3.83 | 4.3 | 7.526 | 3 | 5987 | 1 | 0 | 0 | 25 | 0.4
240602-17 | 현대 | 시멘트 | 51.9 | 25.07 | 11.46 | 3.37 | 0.48 | 4.03 | 3.69 | 4.1 | 8.241 | 3.2 | 6084 | 1 | 0 | 0 | 25 | 0.5
240806-04 | 세아 | 시멘트 | 47.46 | 27.91 | 8.34 | 0.68 | 4.12 | 6.1 | 5.39 | 3.23 | 7.394 | 2.97 | 5998 | 1 | 0 | 0 | 25 | 0.5
250305-04 | 현대 | 시멘트 | 46.7 | 31.2 | 11.2 | 3.18 | 0.573 | 4.04 | 3.107 | 4.5 | 9.274 | 3.02 | 7127 | 1 | 0 | 0 | 25 | 0.5
210802-05 | 세아 | 시멘트 | 50.1 | 29.3 | 8.2 | 1.6 | 3.9 | 5.6 | 1.3 | 3.18 | 5.33 | 2.91 | 6045 | 1 | 0 | 0 | 25 | 0.5
231213-33 | 세아 | 시멘트 | 46.65 | 30.73 | 7.78 | 0.56 | 4.7 | 7.6 | 1.98 | 2.84 | 5.12 | 2.93 | 6152 | 1 | 0 | 0 | 25 | 0.4
230718-20 | 현대 | 시멘트 | 51.03 | 27.48 | 11.34 | 1.68 | 1.28 | 5.16 | 2.03 | 2.8 | 8.877 | 2.954 | 6155 | 1 | 0 | 0 | 25 | 0.5
230720-35 | 현대 | 시멘트 | 51.03 | 27.48 | 11.34 | 1.68 | 1.28 | 5.16 | 2.03 | 2.8 | 8.877 | 2.954 | 6155 | 0 | 1 | 0 | 30 | 0.4
230718-23 | 현대 | 시멘트 | 51.03 | 27.48 | 11.34 | 1.68 | 1.28 | 5.16 | 2.03 | 2.8 | 8.877 | 2.954 | 6155 | 0 | 0 | 1 | 30 | 0.5
221102-07 | 현대 | 시멘트 | 51.65 | 28.93 | 11.68 | 0.96 | 0.64 | 3.14 | 3 | 4.2 | 9.723 | 2.941 | 5101 | 1 | 0 | 0 | 25 | 0.4
240708-01 | 세아 | 시멘트 | 47.46 | 27.91 | 8.34 | 0.68 | 4.12 | 6.1 | 5.39 | 3.23 | 7.394 | 2.97 | 5998 | 1 | 0 | 0 | 25 | 0.5
230316-01 | 세아 | 기포콘크리트 | 46.65 | 30.73 | 7.78 | 0.56 | 4.7 | 7.6 | 1.98 | 2.84 | 5.12 | 2.93 | 6152 | 1 | 0 | 0 | 25 | 0.35
230111-02 | 현대 | 시멘트 | 51.65 | 28.93 | 11.68 | 0.96 | 0.64 | 3.14 | 3 | 4.2 | 8.221 | 2.941 | 6042 | 0 | 0 | 1 | 20 | 0.4
240812-11 | 세아 | 시멘트 | 47.46 | 27.91 | 8.34 | 0.68 | 4.12 | 6.1 | 5.39 | 3.23 | 7.394 | 2.97 | 5998 | 1 | 0 | 0 | 25 | 0.4
240602-18 | 현대 | 시멘트 | 51.9 | 25.07 | 11.46 | 3.37 | 0.48 | 4.03 | 3.69 | 4.1 | 8.241 | 3.2 | 6084 | 1 | 0 | 0 | 25 | 0.4
210802-04 | 세아 | 시멘트 | 50.1 | 29.3 | 8.2 | 1.6 | 3.9 | 5.6 | 1.3 | 3.18 | 5.33 | 2.91 | 6045 | 1 | 0 | 0 | 25 | 0.5
240712-04 | 현대 | 시멘트 | 49.11 | 25.67 | 9.04 | 5.37 | 0.46 | 6.52 | 3.83 | 4.3 | 7.526 | 3 | 5987 | 1 | 0 | 0 | 25 | 0.5
250304-03 | 현대 | 시멘트 | 46.7 | 31.2 | 11.2 | 3.18 | 0.573 | 4.04 | 3.107 | 4.5 | 9.274 | 3.02 | 7127 | 1 | 0 | 0 | 25 | 0.5
240708-02 | 세아 | 시멘트 | 47.46 | 27.91 | 8.34 | 0.68 | 4.12 | 6.1 | 5.39 | 3.23 | 7.394 | 2.97 | 5998 | 1 | 0 | 0 | 25 | 0.5
240612-04 | 세아 | 시멘트 | 47.46 | 27.91 | 8.34 | 0.68 | 4.12 | 6.1 | 5.39 | 3.23 | 7.394 | 2.97 | 5998 | 1 | 0 | 0 | 25 | 0.4
240709-08 | 현대 | 시멘트 | 49.11 | 25.67 | 9.04 | 5.37 | 0.46 | 6.52 | 3.83 | 4.3 | 7.526 | 3 | 5987 | 1 | 0 | 0 | 25 | 0.5
240206-SS70-QB30 | 세아 | 시멘트 | 47.46 | 27.91 | 8.34 | 0.68 | 4.12 | 6.1 | 5.39 | 3.23 | 7.394 | 2.97 | 5998 | 1 | 0 | 0 | 25 | 0.5
240806-12 | 세아 | 시멘트 | 47.46 | 27.91 | 8.34 | 0.68 | 4.12 | 6.1 | 5.39 | 3.23 | 7.394 | 2.97 | 5998 | 1 | 0 | 0 | 25 | 0.5
230720-14 | 현대 | 시멘트 | 49.51 | 23.98 | 9.87 | 7.26 | 0.4 | 4.66 | 4.32 | 4.4 | 10.746 | 2.905 | 5953 | 1 | 0 | 0 | 35 | 0.4
230720-09 | 현대 | 시멘트 | 49.51 | 23.98 | 9.87 | 7.26 | 0.4 | 4.66 | 4.32 | 4.4 | 10.746 | 2.905 | 5953 | 0 | 1 | 0 | 30 | 0.4
210716-CA80-CS20 | 세아 | 시멘트 | 50.1 | 29.3 | 8.2 | 1.6 | 3.9 | 5.6 | 1.3 | 3.18 | 5.33 | 2.91 | 6045 | 1 | 0 | 0 | 25 | 0.5
231213-03 | 세아 | 시멘트 | 46.65 | 30.73 | 7.78 | 0.56 | 4.7 | 7.6 | 1.98 | 2.84 | 5.12 | 2.93 | 6152 | 1 | 0 | 0 | 25 | 0.4
240806-03 | 세아 | 시멘트 | 47.46 | 27.91 | 8.34 | 0.68 | 4.12 | 6.1 | 5.39 | 3.23 | 7.394 | 2.97 | 5998 | 1 | 0 | 0 | 25 | 0.5
231213-02 | 세아 | 시멘트 | 46.65 | 30.73 | 7.78 | 0.56 | 4.7 | 7.6 | 1.98 | 2.84 | 5.12 | 2.93 | 6152 | 1 | 0 | 0 | 25 | 0.4
221206-07 | 현대 | 시멘트 | 51.65 | 28.93 | 11.68 | 0.96 | 0.64 | 3.14 | 3 | 4.2 | 8.221 | 2.941 | 6042 | 0 | 0 | 1 | 30 | 0.5
240812-05 | 세아 | 시멘트 | 47.46 | 27.91 | 8.34 | 0.68 | 4.12 | 6.1 | 5.39 | 3.23 | 7.394 | 2.97 | 5998 | 1 | 0 | 0 | 25 | 0.4
230413-01 | 세아 | 시멘트 | 46.65 | 30.73 | 7.78 | 0.56 | 4.7 | 7.6 | 1.98 | 2.84 | 5.12 | 2.93 | 6152 | 1 | 0 | 0 | 25 | 0.5
240709-03 | 현대 | 시멘트 | 49.11 | 25.67 | 9.04 | 5.37 | 0.46 | 6.52 | 3.83 | 4.3 | 7.526 | 3 | 5987 | 1 | 0 | 0 | 25 | 0.5
240709-04 | 현대 | 시멘트 | 49.11 | 25.67 | 9.04 | 5.37 | 0.46 | 6.52 | 3.83 | 4.3 | 7.526 | 3 | 5987 | 1 | 0 | 0 | 25 | 0.5
231108-06 | 현대 | 시멘트 | 50.1 | 28.4 | 10 | 3.83 | 0.559 | 3.27 | 3.841 | 3.8 | 8.047 | 3 | 5940 | 1 | 0 | 0 | 20 | 0.5
230718-15 | 현대 | 시멘트 | 51.03 | 27.48 | 11.34 | 1.68 | 1.28 | 5.16 | 2.03 | 2.8 | 8.877 | 2.954 | 6155 | 0 | 1 | 0 | 20 | 0.5
240612-12 | 세아 | 시멘트 | 47.46 | 27.91 | 8.34 | 0.68 | 4.12 | 6.1 | 5.39 | 3.23 | 7.394 | 2.97 | 5998 | 1 | 0 | 0 | 25 | 0.4
221102-08 | 현대 | 시멘트 | 51.65 | 28.93 | 11.68 | 0.96 | 0.64 | 3.14 | 3 | 4.2 | 9.723 | 2.941 | 5101 | 1 | 0 | 0 | 25 | 0.4
210713-10 | 세아 | 시멘트 | 49.07 | 29.81 | 7.83 | 1.94 | 3.44 | 6.36 | 1.55 | 3.18 | 5.45 | 2.91 | 5994 | 0 | 0 | 1 | 40 | 0.5
240206-U75-QC25 | 세아 | 시멘트 | 47.46 | 27.91 | 8.34 | 0.68 | 4.12 | 6.1 | 5.39 | 3.23 | 10.655 | 2.97 | 5998 | 1 | 0 | 0 | 25 | 0.5
230720-11 | 현대 | 시멘트 | 49.51 | 23.98 | 9.87 | 7.26 | 0.4 | 4.66 | 4.32 | 4.4 | 10.746 | 2.905 | 5953 | 1 | 0 | 0 | 20 | 0.4
240206-SS80-QB20 | 세아 | 시멘트 | 47.46 | 27.91 | 8.34 | 0.68 | 4.12 | 6.1 | 5.39 | 3.23 | 7.394 | 2.97 | 5998 | 1 | 0 | 0 | 25 | 0.5
230316-03 | 세아 | 기포콘크리트 | 46.65 | 30.73 | 7.78 | 0.56 | 4.7 | 7.6 | 1.98 | 2.84 | 5.12 | 2.93 | 6152 | 1 | 0 | 0 | 25 | 0.4
230718-22 | 현대 | 시멘트 | 51.03 | 27.48 | 11.34 | 1.68 | 1.28 | 5.16 | 2.03 | 2.8 | 8.877 | 2.954 | 6155 | 1 | 0 | 0 | 35 | 0.5
231108-16 | 현대 | 시멘트 | 49 | 30 | 12.7 | 1.54 | 0.05 | 3.87 | 2.84 | 1.5 | 7.745 | 2.8 | 6137 | 0 | 0 | 1 | 30 | 0.5
231213-45 | 세아 | 시멘트 | 46.65 | 30.73 | 7.78 | 0.56 | 4.7 | 7.6 | 1.98 | 2.84 | 5.12 | 2.93 | 6152 | 1 | 0 | 0 | 25 | 0.4
230718-06 | 현대 | 시멘트 | 49.51 | 23.98 | 9.87 | 7.26 | 0.4 | 4.66 | 4.32 | 4.4 | 10.746 | 2.905 | 5953 | 1 | 0 | 0 | 20 | 0.5
240722-03 | 현대 | 시멘트 | 49.11 | 25.67 | 9.04 | 5.37 | 0.46 | 6.52 | 3.83 | 4.3 | 7.526 | 3 | 5987 | 1 | 0 | 0 | 25 | 0.5
230718-08 | 현대 | 시멘트 | 49.51 | 23.98 | 9.87 | 7.26 | 0.4 | 4.66 | 4.32 | 4.4 | 10.746 | 2.905 | 5953 | 1 | 0 | 0 | 30 | 0.5
230718-24 | 현대 | 시멘트 | 51.03 | 27.48 | 11.34 | 1.68 | 1.28 | 5.16 | 2.03 | 2.8 | 8.877 | 2.954 | 6155 | 0 | 0 | 1 | 35 | 0.5
240612-10 | 세아 | 시멘트 | 47.46 | 27.91 | 8.34 | 0.68 | 4.12 | 6.1 | 5.39 | 3.23 | 7.394 | 2.97 | 5998 | 1 | 0 | 0 | 25 | 0.4
240812-02 | 세아 | 시멘트 | 47.46 | 27.91 | 8.34 | 0.68 | 4.12 | 6.1 | 5.39 | 3.23 | 7.394 | 2.97 | 5998 | 1 | 0 | 0 | 25 | 0.4
240709-07 | 현대 | 시멘트 | 49.11 | 25.67 | 9.04 | 5.37 | 0.46 | 6.52 | 3.83 | 4.3 | 7.526 | 3 | 5987 | 1 | 0 | 0 | 25 | 0.5
250304-01 | 세아 | 시멘트 | 49.1 | 27.28 | 11.62 | 1.18 | 4.29 | 5.42 | 1.11 | 3.36 | 12.26 | 2.97 | 5.858 | 1 | 0 | 0 | 25 | 0.5
250222-04 | 세아 | 시멘트 | 49.1 | 27.28 | 11.62 | 1.18 | 4.29 | 5.42 | 1.11 | 1.94 | 12.26 | 2.97 | 5.858 | 1 | 0 | 0 | 25 | 0.4
221102-05 | 현대 | 시멘트 | 51.65 | 28.93 | 11.68 | 0.96 | 0.64 | 3.14 | 3 | 4.2 | 9.723 | 2.941 | 5101 | 1 | 0 | 0 | 25 | 0.4
240812-12 | 세아 | 시멘트 | 47.46 | 27.91 | 8.34 | 0.68 | 4.12 | 6.1 | 5.39 | 3.23 | 7.394 | 2.97 | 5998 | 1 | 0 | 0 | 25 | 0.4
240710-03 | 현대 | 시멘트 | 49.11 | 25.67 | 9.04 | 5.37 | 0.46 | 6.52 | 3.83 | 4.3 | 7.526 | 3 | 5987 | 1 | 0 | 0 | 25 | 0.5
230111-15 | 현대 | 시멘트 | 50.43 | 27.52 | 11.81 | 1.51 | 1.04 | 5.04 | 2.65 | 2.7 | 7.865 | 2.936 | 6104 | 0 | 0 | 1 | 30 | 0.4
231108-19 | 현대 | 시멘트 | 51.2 | 29.8 | 12 | 0.55 | 1.44 | 3.43 | 1.58 | 3.1 | 7.214 | 2.8 | 6208 | 1 | 0 | 0 | 25 | 0.5
230616-01 | 세아 | 시멘트 | 46.65 | 30.73 | 7.78 | 0.56 | 4.7 | 7.6 | 1.98 | 2.84 | 5.12 | 2.93 | 6152 | 1 | 0 | 0 | 25 | 0.5
230718-05 | 현대 | 시멘트 | 49.51 | 23.98 | 9.87 | 7.26 | 0.4 | 4.66 | 4.32 | 4.4 | 10.746 | 2.905 | 5953 | 0 | 1 | 0 | 35 | 0.5
240712-02 | 현대 | 시멘트 | 49.11 | 25.67 | 9.04 | 5.37 | 0.46 | 6.52 | 3.83 | 4.3 | 7.526 | 3 | 5987 | 1 | 0 | 0 | 25 | 0.5
231213-47 | 세아 | 시멘트 | 46.65 | 30.73 | 7.78 | 0.56 | 4.7 | 7.6 | 1.98 | 2.84 | 5.12 | 2.93 | 6152 | 1 | 0 | 0 | 25 | 0.4
230720-15 | 현대 | 시멘트 | 49.51 | 23.98 | 9.87 | 7.26 | 0.4 | 4.66 | 4.32 | 4.4 | 10.746 | 2.905 | 5953 | 1 | 0 | 0 | 20 | 0.4
221102-27 | 현대 | 시멘트 | 50.43 | 27.52 | 11.81 | 1.51 | 1.04 | 5.04 | 2.65 | 2.7 | 7.865 | 2.936 | 6104 | 1 | 0 | 0 | 25 | 0.4
230804-06 | 세아 | 시멘트 | 46.65 | 30.73 | 7.78 | 0.56 | 4.7 | 7.6 | 1.98 | 2.84 | 5.12 | 2.93 | 6152 | 1 | 0 | 0 | 25 | 0.5
231213-50 | 세아 | 시멘트 | 46.65 | 30.73 | 7.78 | 0.56 | 4.7 | 7.6 | 1.98 | 2.84 | 5.12 | 2.93 | 6152 | 1 | 0 | 0 | 25 | 0.4
250207-11 | 세아 | 시멘트 | 49.1 | 27.28 | 11.62 | 1.18 | 4.29 | 5.42 | 1.11 | 3.36 | 12.26 | 2.97 | 5.858 | 1 | 0 | 0 | 25 | 0.4
230720-31 | 현대 | 시멘트 | 51.03 | 27.48 | 11.34 | 1.68 | 1.28 | 5.16 | 2.03 | 2.8 | 8.877 | 2.954 | 6155 | 0 | 1 | 0 | 30 | 0.4
230411-03 | 세아 | 시멘트 | 46.65 | 30.73 | 7.78 | 0.56 | 4.7 | 7.6 | 1.98 | 2.84 | 5.12 | 2.93 | 6152 | 1 | 0 | 0 | 25 | 0.5
240813-03 | 세아 | 시멘트 | 47.46 | 27.91 | 8.34 | 0.68 | 4.12 | 6.1 | 5.39 | 3.23 | 7.394 | 2.97 | 5998 | 1 | 0 | 0 | 25 | 0.4
210427-05 | 세아 | 시멘트 | 49.07 | 29.81 | 7.83 | 1.94 | 3.44 | 6.36 | 1.55 | 3.18 | 5.45 | 2.91 | 5994 | 1 | 0 | 0 | 25 | 0.5
240708-06 | 세아 | 시멘트 | 47.46 | 27.91 | 8.34 | 0.68 | 4.12 | 6.1 | 5.39 | 3.23 | 7.394 | 2.97 | 5998 | 1 | 0 | 0 | 25 | 0.4
231213-32 | 세아 | 시멘트 | 46.65 | 30.73 | 7.78 | 0.56 | 4.7 | 7.6 | 1.98 | 2.84 | 5.12 | 2.93 | 6152 | 1 | 0 | 0 | 25 | 0.4
230720-36 | 현대 | 시멘트 | 51.03 | 27.48 | 11.34 | 1.68 | 1.28 | 5.16 | 2.03 | 2.8 | 8.877 | 2.954 | 6155 | 0 | 1 | 0 | 35 | 0.4
231213-55 | 세아 | 시멘트 | 46.65 | 30.73 | 7.78 | 0.56 | 4.7 | 7.6 | 1.98 | 2.84 | 5.12 | 2.93 | 6152 | 1 | 0 | 0 | 25 | 0.4
221102-15 | 현대 | 시멘트 | 51.65 | 28.93 | 11.68 | 0.96 | 0.64 | 3.14 | 3 | 4.2 | 8.221 | 2.941 | 6042 | 1 | 0 | 0 | 25 | 0.46
240812-07 | 세아 | 시멘트 | 47.46 | 27.91 | 8.34 | 0.68 | 4.12 | 6.1 | 5.39 | 3.23 | 7.394 | 2.97 | 5998 | 1 | 0 | 0 | 25 | 0.45
221102-16 | 현대 | 시멘트 | 51.65 | 28.93 | 11.68 | 0.96 | 0.64 | 3.14 | 3 | 4.2 | 8.221 | 2.941 | 6042 | 1 | 0 | 0 | 25 | 0.46
240814-06 | 세아 | 시멘트 | 47.46 | 27.91 | 8.34 | 0.68 | 4.12 | 6.1 | 5.39 | 3.23 | 7.394 | 2.97 | 5998 | 1 | 0 | 0 | 25 | 0.45
240711-05 | 현대 | 시멘트 | 49.11 | 25.67 | 9.04 | 5.37 | 0.46 | 6.52 | 3.83 | 4.3 | 7.526 | 3 | 5987 | 1 | 0 | 0 | 25 | 0.48
230116-01 | 현대 | 시멘트 | 50.43 | 27.52 | 11.81 | 1.51 | 1.04 | 5.04 | 2.65 | 2.7 | 7.865 | 2.936 | 6104 | 1 | 0 | 0 | 35 | 0.41
231213-04 | 세아 | 시멘트 | 46.65 | 30.73 | 7.78 | 0.56 | 4.7 | 7.6 | 1.98 | 2.84 | 5.12 | 2.93 | 6152 | 1 | 0 | 0 | 25 | 0.44
231213-10 | 세아 | 시멘트 | 46.65 | 30.73 | 7.78 | 0.56 | 4.7 | 7.6 | 1.98 | 2.84 | 5.12 | 2.93 | 6152 | 1 | 0 | 0 | 25 | 0.44
231213-06 | 세아 | 시멘트 | 46.65 | 30.73 | 7.78 | 0.56 | 4.7 | 7.6 | 1.98 | 2.84 | 5.12 | 2.93 | 6152 | 1 | 0 | 0 | 25 | 0.46
240718-08 | 현대 | 시멘트 | 49.11 | 25.67 | 9.04 | 5.37 | 0.46 | 6.52 | 3.83 | 4.3 | 7.526 | 3 | 5987 | 1 | 0 | 0 | 25 | 0.47
240814-01 | 세아 | 시멘트 | 47.46 | 27.91 | 8.34 | 0.68 | 4.12 | 6.1 | 5.39 | 3.23 | 7.394 | 2.97 | 5998 | 1 | 0 | 0 | 24.5 | 0.4
230718-12 | 현대 | 시멘트 | 49.51 | 23.98 | 9.87 | 7.26 | 0.4 | 4.66 | 4.32 | 4.4 | 10.746 | 2.905 | 5953 | 0 | 0 | 1 | 36.5 | 0.5
231213-35 | 세아 | 시멘트 | 46.65 | 30.73 | 7.78 | 0.56 | 4.7 | 7.6 | 1.98 | 2.84 | 5.12 | 2.93 | 6152 | 1 | 0 | 0 | 24.8 | 0.4
221206-04 | 현대 | 시멘트 | 51.65 | 28.93 | 11.68 | 0.96 | 0.64 | 3.14 | 3 | 4.2 | 9.723 | 2.941 | 5101 | 0 | 0 | 1 | 32 | 0.5
231023-04 | 현대 | 시멘트 | 50.07 | 29.69 | 9.64 | 2.75 | 0.7 | 3.73 | 3.42 | 3.5 | 7.394 | 3.1 | 6286 | 0 | 0 | 1 | 30 | 0.5
210713-01 | 세아 | 급결재 | 49.07 | 29.81 | 7.83 | 1.94 | 3.44 | 6.36 | 1.55 | 3.18 | 5.45 | 2.91 | 5994 | 0 | 0 | 0 | 19.5 | 0.5
240722-04 | 현대 | 시멘트 | 49.11 | 25.67 | 9.04 | 5.37 | 0.46 | 6.52 | 3.83 | 4.3 | 7.526 | 3 | 5987 | 1 | 0 | 0 | 24.5 | 0.5
240718-07 | 현대 | 시멘트 | 49.11 | 25.67 | 9.04 | 5.37 | 0.46 | 6.52 | 3.83 | 4.3 | 7.526 | 3 | 5987 | 1 | 0 | 0 | 24.5 | 0.4
240806-14 | 세아 | 시멘트 | 47.46 | 27.91 | 8.34 | 0.68 | 4.12 | 6.1 | 5.39 | 3.23 | 7.394 | 2.97 | 5998 | 1 | 0 | 0 | 26 | 0.5
230720-04 | 현대 | 시멘트 | 49.51 | 23.98 | 9.87 | 7.26 | 0.4 | 4.66 | 4.32 | 4.4 | 10.746 | 2.905 | 5953 | 0 | 1 | 0 | 28 | 0.4
231213-36 | 세아 | 시멘트 | 46.65 | 30.73 | 7.78 | 0.56 | 4.7 | 7.6 | 1.98 | 2.84 | 5.12 | 2.93 | 6152 | 0.9 | 0 | 0.1 | 25 | 0.4
221108-02 | 현대 | 시멘트 | 50.43 | 27.52 | 11.81 | 1.51 | 1.04 | 5.04 | 2.65 | 2.7 | 9.854 | 2.936 | 5078 | 0.8 | 0 | 0.2 | 20 | 0.5
240612-09 | 세아 | 시멘트 | 47.46 | 27.91 | 8.34 | 0.68 | 4.12 | 6.1 | 5.39 | 3.23 | 7.394 | 2.97 | 5998 | 0.9 | 0 | 0.1 | 25 | 0.4
230720-19 | 현대 | 시멘트 | 49.51 | 23.98 | 9.87 | 7.26 | 0.4 | 4.66 | 4.32 | 4.4 | 10.746 | 2.905 | 5953 | 0.7 | 0.1 | 0.2 | 30 | 0.4
240812-21 | 세아 | 시멘트 | 47.46 | 27.91 | 8.34 | 0.68 | 4.12 | 6.1 | 5.39 | 3.23 | 7.394 | 2.97 | 5998 | 1 | 0 | 0 | 25 | 0.5
240206-QC | 세아 | 시멘트 | 47.46 | 27.91 | 8.34 | 0.68 | 4.12 | 6.1 | 5.39 | 3.23 | 10.655 | 2.97 | 5998 | 0.8 | 0.1 | 0.1 | 25 | 0.5
240206-SS50-QC50 | 세아 | 시멘트 | 47.46 | 27.91 | 8.34 | 0.68 | 4.12 | 6.1 | 5.39 | 3.23 | 10.655 | 2.97 | 5998 | 0.9 | 0 | 0.1 | 25 | 0.5
240602-06 | 현대 | 시멘트 | 53.4 | 25.21 | 10.87 | 3.19 | 0.53 | 3.7 | 3.1 | 4.2 | 9.452 | 3.1 | 5991 | 0.8 | 0 | 0.2 | 25 | 0.4
210701-01 | 세아 | 시멘트 | 49.07 | 29.81 | 7.83 | 1.94 | 3.44 | 6.36 | 1.55 | 3.18 | 5.45 | 2.91 | 5994 | 0.8 | 0 | 0.2 | 25 | 0.5
250304-02 | 세아 | 시멘트 | 49.1 | 27.28 | 11.62 | 1.18 | 4.29 | 5.42 | 1.11 | 3.36 | 12.26 | 2.97 | 5.858 | 0.6 | 0.1 | 0.3 | 25 | 0.5
230720-29 | 현대 | 시멘트 | 51.03 | 27.48 | 11.34 | 1.68 | 1.28 | 5.16 | 2.03 | 2.8 | 8.877 | 2.954 | 6068.8 | 0 | 1 | 0 | 20 | 0.4
230413-03 | 세아 | 시멘트 | 46.65 | 30.73 | 7.78 | 0.56 | 4.7 | 7.6 | 1.98 | 2.84 | 5.12 | 2.93 | 6080.9 | 1 | 0 | 0 | 25 | 0.5
231108-08 | 현대 | 시멘트 | 50.1 | 28.4 | 10 | 3.83 | 0.559 | 3.27 | 3.841 | 3.8 | 8.047 | 3 | 6009.7 | 0 | 0 | 1 | 30 | 0.5
231213-38 | 세아 | 시멘트 | 46.65 | 30.73 | 7.78 | 0.56 | 4.7 | 7.6 | 1.98 | 2.84 | 5.12 | 2.93 | 6111.5 | 1 | 0 | 0 | 25 | 0.4
230720-48 | 현대 | 시멘트 | 51.03 | 27.48 | 11.34 | 1.68 | 1.28 | 5.16 | 2.03 | 2.8 | 8.877 | 2.954 | 6041.3 | 0 | 0 | 1 | 45 | 0.4
240602-04 | 현대 | 시멘트 | 53.4 | 25.21 | 10.87 | 3.19 | 0.53 | 3.7 | 3.1 | 4.2 | 9.452 | 3.1 | 5665.2 | 1 | 0 | 0 | 25 | 0.4
230718-04 | 현대 | 시멘트 | 49.51 | 23.98 | 9.87 | 7.26 | 0.4 | 4.66 | 4.32 | 4.4 | 10.746 | 2.905 | 5983 | 0 | 1 | 0 | 30 | 0.5
231213-48 | 세아 | 시멘트 | 46.65 | 30.73 | 7.78 | 0.56 | 4.7 | 7.6 | 1.98 | 2.84 | 5.12 | 2.93 | 6111.9 | 1 | 0 | 0 | 25 | 0.4
210802-07 | 세아 | 시멘트 | 50.1 | 29.3 | 8.2 | 1.6 | 3.9 | 5.6 | 1.3 | 3.18 | 5.33 | 2.91 | 5945.8 | 1 | 0 | 0 | 25 | 0.5
231213-09 | 세아 | 시멘트 | 46.65 | 30.73 | 7.78 | 0.56 | 4.7 | 7.6 | 1.98 | 2.84 | 5.12 | 2.93 | 6082.7 | 1 | 0 | 0 | 25 | 0.4
230720-47 | 현대 | 시멘트 | 51.03 | 27.48 | 11.34 | 1.68 | 1.28 | 5.16 | 2.03 | 2.8 | 8.877 | 2.9575 | 6155 | 0 | 0 | 1 | 40 | 0.4
231213-26 | 세아 | 시멘트 | 46.65 | 30.73 | 7.78 | 0.56 | 4.7 | 7.6 | 1.98 | 2.84 | 5.12 | 2.9142 | 6152 | 1 | 0 | 0 | 25 | 0.4
240812-01 | 세아 | 시멘트 | 47.46 | 27.91 | 8.34 | 0.68 | 4.12 | 6.1 | 5.39 | 3.23 | 7.394 | 2.9826 | 5998 | 1 | 0 | 0 | 25 | 0.5
250222-03 | 세아 | 시멘트 | 49.1 | 27.28 | 11.62 | 1.18 | 4.29 | 5.42 | 1.11 | 0.94 | 12.26 | 2.9445 | 5.858 | 1 | 0 | 0 | 25 | 0.4
240813-06 | 세아 | 시멘트 | 47.46 | 27.91 | 8.34 | 0.68 | 4.12 | 6.1 | 5.39 | 3.23 | 7.394 | 2.9828 | 5998 | 1 | 0 | 0 | 25 | 0.4
231023-12 | 현대 | 시멘트 | 49.21 | 29.58 | 11.44 | 1.1 | 1.99 | 4.75 | 1.93 | 3.2 | 7.842 | 2.924 | 6245 | 0 | 0 | 1 | 30 | 0.5
230720-16 | 현대 | 시멘트 | 49.51 | 23.98 | 9.87 | 7.26 | 0.4 | 4.66 | 4.32 | 4.4 | 10.746 | 2.9341 | 5953 | 1 | 0 | 0 | 25 | 0.4
230321-03 | 세아 | 기포콘크리트 | 46.65 | 30.73 | 7.78 | 0.56 | 4.7 | 7.6 | 1.98 | 2.84 | 5.12 | 2.9312 | 6152 | 1 | 0 | 0 | 25 | 0.4
231213-40 | 세아 | 시멘트 | 46.65 | 30.73 | 7.78 | 0.56 | 4.7 | 7.6 | 1.98 | 2.84 | 5.12 | 2.9196 | 6152 | 1 | 0 | 0 | 25 | 0.4
231213-28 | 세아 | 시멘트 | 46.65 | 30.73 | 7.78 | 0.56 | 4.7 | 7.6 | 1.98 | 2.84 | 5.12 | 2.9344 | 6152 | 1 | 0 | 0 | 25 | 0.4
230720-39 | 현대 | 시멘트 | 51.03 | 27.48 | 11.34 | 1.68 | 1.28 | 5.16 | 2.03 | 2.8 | 8.3664 | 2.954 | 6155 | 1 | 0 | 0 | 30 | 0.4
240712-05 | 현대 | 시멘트 | 49.11 | 25.67 | 9.04 | 5.37 | 0.46 | 6.52 | 3.83 | 4.3 | 8.1113 | 3 | 5987 | 1 | 0 | 0 | 25 | 0.5
231213-43 | 세아 | 시멘트 | 46.65 | 30.73 | 7.78 | 0.56 | 4.7 | 7.6 | 1.98 | 2.84 | 5.186 | 2.93 | 6152 | 1 | 0 | 0 | 25 | 0.4
231213-42 | 세아 | 시멘트 | 46.65 | 30.73 | 7.78 | 0.56 | 4.7 | 7.6 | 1.98 | 2.84 | 5.153 | 2.93 | 6152 | 1 | 0 | 0 | 25 | 0.4
221206-06 | 현대 | 시멘트 | 51.65 | 28.93 | 11.68 | 0.96 | 0.64 | 3.14 | 3 | 4.2 | 8.4447 | 2.941 | 6042 | 0 | 0 | 1 | 20 | 0.5
231213-52 | 세아 | 시멘트 | 46.65 | 30.73 | 7.78 | 0.56 | 4.7 | 7.6 | 1.98 | 2.84 | 5.153 | 2.93 | 6152 | 1 | 0 | 0 | 25 | 0.4
240612-08 | 세아 | 시멘트 | 47.46 | 27.91 | 8.34 | 0.68 | 4.12 | 6.1 | 5.39 | 3.23 | 7.394 | 2.97 | 5998 | 1 | 0 | 0 | 25 | 0.4
250220-03 | 현대 | 시멘트 | 46.7 | 31.2 | 11.2 | 3.18 | 0.573 | 4.04 | 3.107 | 4.5 | 8.2518 | 3.02 | 7127 | 1 | 0 | 0 | 25 | 0.5
240206-U50-QC50 | 세아 | 시멘트 | 47.46 | 27.91 | 8.34 | 0.68 | 4.12 | 6.1 | 5.39 | 3.23 | 8.2365 | 2.97 | 5998 | 1 | 0 | 0 | 25 | 0.5
230804-05 | 세아 | 시멘트 | 46.65 | 30.73 | 7.78 | 0.56 | 4.7 | 7.6 | 1.98 | 2.84 | 5.153 | 2.93 | 6152 | 1 | 0 | 0 | 25 | 0.5
250207-05 | 세아 | 시멘트 | 49.1 | 27.28 | 11.62 | 1.18 | 4.29 | 5.42 | 1.11 | 2.039 | 12.26 | 2.97 | 5.858 | 1 | 0 | 0 | 25 | 0.4
230720-10 | 현대 | 시멘트 | 49.51 | 23.98 | 9.87 | 7.26 | 0.4 | 4.66 | 4.32 | 4.28 | 10.746 | 2.905 | 5953 | 0 | 1 | 0 | 35 | 0.4
210713-07 | 세아 | 시멘트 | 49.07 | 29.81 | 7.83 | 1.94 | 3.44 | 6.36 | 1.55 | 3.027 | 5.45 | 2.91 | 5994 | 0 | 0 | 1 | 40 | 0.5
231023-08 | 현대 | 시멘트 | 43.95 | 24.07 | 10.81 | 3.19 | 0.74 | 9.05 | 8.19 | 4.178 | 7.556 | 3.3 | 6285 | 0 | 0 | 1 | 30 | 0.5
231213-17 | 세아 | 시멘트 | 46.65 | 30.73 | 7.78 | 0.56 | 4.7 | 7.6 | 1.98 | 2.798 | 5.12 | 2.93 | 6152 | 1 | 0 | 0 | 25 | 0.4
210624-04 | 세아 | 시멘트 | 49.07 | 29.81 | 7.83 | 1.94 | 3.44 | 6.36 | 1.55 | 3.695 | 5.45 | 2.91 | 5994 | 1 | 0 | 0 | 25 | 0.5
221206-08 | 현대 | 시멘트 | 51.65 | 28.93 | 11.68 | 0.96 | 0.64 | 3.14 | 3 | 3.491 | 8.221 | 2.941 | 6042 | 0 | 0 | 1 | 40 | 0.5
240710-02 | 현대 | 시멘트 | 49.11 | 25.67 | 9.04 | 5.37 | 0.46 | 6.52 | 3.83 | 4.35 | 7.526 | 3 | 5987 | 1 | 0 | 0 | 25 | 0.5
210701-02 | 세아 | 시멘트 | 49.07 | 29.81 | 7.83 | 1.94 | 3.44 | 6.36 | 1.55 | 3.695 | 5.45 | 2.91 | 5994 | 1 | 0 | 0 | 25 | 0.5
240612-16 | 세아 | 시멘트 | 47.46 | 27.91 | 8.34 | 0.68 | 4.12 | 6.1 | 5.39 | 3.302 | 7.394 | 2.97 | 5998 | 1 | 0 | 0 | 25 | 0.4

## After_missForest
Index | Class1 | Class2 | CaO | Al2O3 | SiO2 | Fe2O3 | SO3 | MgO | etc | FM | MeanV | Density | Blain | HG | AG | DG | Gyp_per | WC_per
231023-02 | 현대 | 시멘트 | 50.07 | 29.69 | 9.64 | 2.75 | 0.7 | 3.73 | 3.42 | 3.5 | 7.394 | 3.1 | 6286 | 1 | 0 | 0 | 20 | 0.5
230411-01 | 세아 | 시멘트 | 46.65 | 30.73 | 7.78 | 0.56 | 4.7 | 7.6 | 1.98 | 2.84 | 5.12 | 2.93 | 6152 | 1 | 0 | 0 | 25 | 0.5
230406-02 | 세아 | 기포콘크리트 | 46.65 | 30.73 | 7.78 | 0.56 | 4.7 | 7.6 | 1.98 | 2.84 | 5.12 | 2.93 | 6152 | 1 | 0 | 0 | 25 | 0.35
230316-05 | 세아 | 기포콘크리트 | 46.65 | 30.73 | 7.78 | 0.56 | 4.7 | 7.6 | 1.98 | 2.84 | 5.12 | 2.93 | 6152 | 1 | 0 | 0 | 25 | 0.35
210713-03 | 세아 | 시멘트 | 49.07 | 29.81 | 7.83 | 1.94 | 3.44 | 6.36 | 1.55 | 3.18 | 5.45 | 2.91 | 5994 | 1 | 0 | 0 | 25 | 0.5
240708-08 | 세아 | 시멘트 | 47.46 | 27.91 | 8.34 | 0.68 | 4.12 | 6.1 | 5.39 | 3.23 | 7.394 | 2.97 | 5998 | 1 | 0 | 0 | 25 | 0.4
230720-13 | 현대 | 시멘트 | 49.51 | 23.98 | 9.87 | 7.26 | 0.4 | 4.66 | 4.32 | 4.4 | 10.746 | 2.905 | 5953 | 1 | 0 | 0 | 30 | 0.4
230720-33 | 현대 | 시멘트 | 51.03 | 27.48 | 11.34 | 1.68 | 1.28 | 5.16 | 2.03 | 2.8 | 8.877 | 2.954 | 6155 | 0 | 1 | 0 | 20 | 0.4
240718-01 | 현대 | 시멘트 | 49.11 | 25.67 | 9.04 | 5.37 | 0.46 | 6.52 | 3.83 | 4.3 | 7.526 | 3 | 5987 | 1 | 0 | 0 | 25 | 0.4
240206-A75-QC25 | 세아 | 시멘트 | 47.46 | 27.91 | 8.34 | 0.68 | 4.12 | 6.1 | 5.39 | 3.23 | 10.655 | 2.97 | 5998 | 1 | 0 | 0 | 25 | 0.5
231213-34 | 세아 | 시멘트 | 46.65 | 30.73 | 7.78 | 0.56 | 4.7 | 7.6 | 1.98 | 2.84 | 5.12 | 2.93 | 6152 | 1 | 0 | 0 | 25 | 0.4
240806-07 | 세아 | 시멘트 | 47.46 | 27.91 | 8.34 | 0.68 | 4.12 | 6.1 | 5.39 | 3.23 | 7.394 | 2.97 | 5998 | 1 | 0 | 0 | 25 | 0.5
240206-SS90-QB10 | 세아 | 시멘트 | 47.46 | 27.91 | 8.34 | 0.68 | 4.12 | 6.1 | 5.39 | 3.23 | 7.394 | 2.97 | 5998 | 1 | 0 | 0 | 25 | 0.5
230718-25 | 현대 | 시멘트 | 51.03 | 27.48 | 11.34 | 1.68 | 1.28 | 5.16 | 2.03 | 2.8 | 8.877 | 2.954 | 6155 | 0 | 0 | 1 | 40 | 0.5
240708-07 | 세아 | 시멘트 | 47.46 | 27.91 | 8.34 | 0.68 | 4.12 | 6.1 | 5.39 | 3.23 | 7.394 | 2.97 | 5998 | 1 | 0 | 0 | 25 | 0.4
230111-07 | 현대 | 시멘트 | 50.43 | 27.52 | 11.81 | 1.51 | 1.04 | 5.04 | 2.65 | 2.7 | 9.854 | 2.936 | 5078 | 0 | 0 | 1 | 30 | 0.4
231213-11 | 세아 | 시멘트 | 46.65 | 30.73 | 7.78 | 0.56 | 4.7 | 7.6 | 1.98 | 2.84 | 5.12 | 2.93 | 6152 | 1 | 0 | 0 | 25 | 0.4
230804-04 | 세아 | 시멘트 | 46.65 | 30.73 | 7.78 | 0.56 | 4.7 | 7.6 | 1.98 | 2.84 | 5.12 | 2.93 | 6152 | 1 | 0 | 0 | 25 | 0.5
250207-06 | 세아 | 시멘트 | 49.1 | 27.28 | 11.62 | 1.18 | 4.29 | 5.42 | 1.11 | 3.36 | 12.26 | 2.97 | 5.858 | 1 | 0 | 0 | 25 | 0.4
231213-14 | 세아 | 시멘트 | 46.65 | 30.73 | 7.78 | 0.56 | 4.7 | 7.6 | 1.98 | 2.84 | 5.12 | 2.93 | 6152 | 1 | 0 | 0 | 25 | 0.4
240206-U80-QB20 | 세아 | 시멘트 | 47.46 | 27.91 | 8.34 | 0.68 | 4.12 | 6.1 | 5.39 | 3.23 | 7.394 | 2.97 | 5998 | 1 | 0 | 0 | 25 | 0.5
250221-10 | 세아 | 시멘트 | 49.1 | 27.28 | 11.62 | 1.18 | 4.29 | 5.42 | 1.11 | 1.94 | 12.26 | 2.97 | 5.858 | 1 | 0 | 0 | 25 | 0.4
240709-09 | 현대 | 시멘트 | 49.11 | 25.67 | 9.04 | 5.37 | 0.46 | 6.52 | 3.83 | 4.3 | 7.526 | 3 | 5987 | 1 | 0 | 0 | 25 | 0.5
240206-Z80-QB20 | 세아 | 시멘트 | 47.46 | 27.91 | 8.34 | 0.68 | 4.12 | 6.1 | 5.39 | 3.23 | 7.394 | 2.97 | 5998 | 1 | 0 | 0 | 25 | 0.5
240206-Z70-QB30 | 세아 | 시멘트 | 47.46 | 27.91 | 8.34 | 0.68 | 4.12 | 6.1 | 5.39 | 3.23 | 7.394 | 2.97 | 5998 | 1 | 0 | 0 | 25 | 0.5
231213-56 | 세아 | 시멘트 | 46.65 | 30.73 | 7.78 | 0.56 | 4.7 | 7.6 | 1.98 | 2.84 | 5.12 | 2.93 | 6152 | 1 | 0 | 0 | 25 | 0.4
231023-06 | 현대 | 시멘트 | 43.95 | 24.07 | 10.81 | 3.19 | 0.74 | 9.05 | 8.19 | 4.4 | 7.556 | 3.3 | 6285 | 1 | 0 | 0 | 20 | 0.5
230720-18 | 현대 | 시멘트 | 49.51 | 23.98 | 9.87 | 7.26 | 0.4 | 4.66 | 4.32 | 4.4 | 10.746 | 2.905 | 5953 | 1 | 0 | 0 | 35 | 0.4
231213-24 | 세아 | 시멘트 | 46.65 | 30.73 | 7.78 | 0.56 | 4.7 | 7.6 | 1.98 | 2.84 | 5.12 | 2.93 | 6152 | 1 | 0 | 0 | 25 | 0.4
230804-08 | 세아 | 시멘트 | 46.65 | 30.73 | 7.78 | 0.56 | 4.7 | 7.6 | 1.98 | 2.84 | 5.12 | 2.93 | 6152 | 1 | 0 | 0 | 25 | 0.5
230321-08 | 세아 | 기포콘크리트 | 46.65 | 30.73 | 7.78 | 0.56 | 4.7 | 7.6 | 1.98 | 2.84 | 5.12 | 2.93 | 6152 | 1 | 0 | 0 | 25 | 0.4
240812-03 | 세아 | 시멘트 | 47.46 | 27.91 | 8.34 | 0.68 | 4.12 | 6.1 | 5.39 | 3.23 | 7.394 | 2.97 | 5998 | 1 | 0 | 0 | 25 | 0.4
221206-02 | 현대 | 시멘트 | 51.65 | 28.93 | 11.68 | 0.96 | 0.64 | 3.14 | 3 | 4.2 | 9.723 | 2.941 | 5101 | 0 | 0 | 1 | 20 | 0.5
250207-07 | 세아 | 시멘트 | 49.1 | 27.28 | 11.62 | 1.18 | 4.29 | 5.42 | 1.11 | 3.36 | 12.26 | 2.97 | 5.858 | 1 | 0 | 0 | 25 | 0.4
240708-04 | 세아 | 시멘트 | 47.46 | 27.91 | 8.34 | 0.68 | 4.12 | 6.1 | 5.39 | 3.23 | 7.394 | 2.97 | 5998 | 1 | 0 | 0 | 25 | 0.5
231108-11 | 현대 | 시멘트 | 49.7 | 28.5 | 9.68 | 4.87 | 0.555 | 2.95 | 3.745 | 4.9 | 7.841 | 2.9 | 6041 | 1 | 0 | 0 | 25 | 0.5
240814-04 | 세아 | 시멘트 | 47.46 | 27.91 | 8.34 | 0.68 | 4.12 | 6.1 | 5.39 | 3.23 | 7.394 | 2.97 | 5998 | 1 | 0 | 0 | 25 | 0.4
210802-02 | 세아 | 시멘트 | 50.1 | 29.3 | 8.2 | 1.6 | 3.9 | 5.6 | 1.3 | 3.18 | 5.33 | 2.91 | 6045 | 1 | 0 | 0 | 25 | 0.5
240722-01 | 현대 | 시멘트 | 49.11 | 25.67 | 9.04 | 5.37 | 0.46 | 6.52 | 3.83 | 4.3 | 7.526 | 3 | 5987 | 1 | 0 | 0 | 25 | 0.5
230406-03 | 세아 | 기포콘크리트 | 46.65 | 30.73 | 7.78 | 0.56 | 4.7 | 7.6 | 1.98 | 2.84 | 5.12 | 2.93 | 6152 | 1 | 0 | 0 | 25 | 0.35
240206-U70-QB30 | 세아 | 시멘트 | 47.46 | 27.91 | 8.34 | 0.68 | 4.12 | 6.1 | 5.39 | 3.23 | 7.394 | 2.97 | 5998 | 1 | 0 | 0 | 25 | 0.5
231108-18 | 현대 | 시멘트 | 51.2 | 29.8 | 12 | 0.55 | 1.44 | 3.43 | 1.58 | 3.1 | 7.214 | 2.8 | 6208 | 1 | 0 | 0 | 20 | 0.5
240812-15 | 세아 | 시멘트 | 47.46 | 27.91 | 8.34 | 0.68 | 4.12 | 6.1 | 5.39 | 3.23 | 7.394 | 2.97 | 5998 | 1 | 0 | 0 | 25 | 0.5
240612-18 | 세아 | 시멘트 | 47.46 | 27.91 | 8.34 | 0.68 | 4.12 | 6.1 | 5.39 | 3.23 | 7.394 | 2.97 | 5998 | 1 | 0 | 0 | 25 | 0.4
240612-14 | 세아 | 시멘트 | 47.46 | 27.91 | 8.34 | 0.68 | 4.12 | 6.1 | 5.39 | 3.23 | 7.394 | 2.97 | 5998 | 1 | 0 | 0 | 25 | 0.4
231213-39 | 세아 | 시멘트 | 46.65 | 30.73 | 7.78 | 0.56 | 4.7 | 7.6 | 1.98 | 2.84 | 5.12 | 2.93 | 6152 | 1 | 0 | 0 | 25 | 0.4
210713-04 | 세아 | 시멘트 | 49.07 | 29.81 | 7.83 | 1.94 | 3.44 | 6.36 | 1.55 | 3.18 | 5.45 | 2.91 | 5994 | 1 | 0 | 0 | 25 | 0.5
240206-Z75-QC25 | 세아 | 시멘트 | 47.46 | 27.91 | 8.34 | 0.68 | 4.12 | 6.1 | 5.39 | 3.23 | 10.655 | 2.97 | 5998 | 1 | 0 | 0 | 25 | 0.5
210624-01 | 세아 | 시멘트 | 49.07 | 29.81 | 7.83 | 1.94 | 3.44 | 6.36 | 1.55 | 3.18 | 5.45 | 2.91 | 5994 | 1 | 0 | 0 | 25 | 0.5
231213-27 | 세아 | 시멘트 | 46.65 | 30.73 | 7.78 | 0.56 | 4.7 | 7.6 | 1.98 | 2.84 | 5.12 | 2.93 | 6152 | 1 | 0 | 0 | 25 | 0.4
250207-10 | 세아 | 시멘트 | 49.1 | 27.28 | 11.62 | 1.18 | 4.29 | 5.42 | 1.11 | 3.36 | 12.26 | 2.97 | 5.858 | 1 | 0 | 0 | 25 | 0.4
231213-51 | 세아 | 시멘트 | 46.65 | 30.73 | 7.78 | 0.56 | 4.7 | 7.6 | 1.98 | 2.84 | 5.12 | 2.93 | 6152 | 1 | 0 | 0 | 25 | 0.4
210720-02 | 세아 | 시멘트 | 50.1 | 29.3 | 8.2 | 1.6 | 3.9 | 5.6 | 1.3 | 3.18 | 5.33 | 2.91 | 6045 | 0 | 0 | 1 | 32 | 0.5
240612-05 | 세아 | 시멘트 | 47.46 | 27.91 | 8.34 | 0.68 | 4.12 | 6.1 | 5.39 | 3.23 | 7.394 | 2.97 | 5998 | 1 | 0 | 0 | 25 | 0.4
210720-01 | 세아 | 시멘트 | 50.1 | 29.3 | 8.2 | 1.6 | 3.9 | 5.6 | 1.3 | 3.18 | 5.33 | 2.91 | 6045 | 0 | 0 | 1 | 30 | 0.5
210624-03 | 세아 | 시멘트 | 49.07 | 29.81 | 7.83 | 1.94 | 3.44 | 6.36 | 1.55 | 3.18 | 5.45 | 2.91 | 5994 | 1 | 0 | 0 | 25 | 0.5
210716-CA50-CS50 | 세아 | 시멘트 | 50.1 | 29.3 | 8.2 | 1.6 | 3.9 | 5.6 | 1.3 | 3.18 | 5.33 | 2.91 | 6045 | 1 | 0 | 0 | 25 | 0.5
231023-10 | 현대 | 시멘트 | 49.21 | 29.58 | 11.44 | 1.1 | 1.99 | 4.75 | 1.93 | 3.2 | 7.842 | 2.9 | 6245 | 1 | 0 | 0 | 20 | 0.5
230720-25 | 현대 | 시멘트 | 49.51 | 23.98 | 9.87 | 7.26 | 0.4 | 4.66 | 4.32 | 4.4 | 10.746 | 2.905 | 5953 | 0 | 0 | 1 | 40 | 0.4
240806-06 | 세아 | 시멘트 | 47.46 | 27.91 | 8.34 | 0.68 | 4.12 | 6.1 | 5.39 | 3.23 | 7.394 | 2.97 | 5998 | 1 | 0 | 0 | 25 | 0.5
221108-07 | 현대 | 시멘트 | 50.43 | 27.52 | 11.81 | 1.51 | 1.04 | 5.04 | 2.65 | 2.7 | 7.865 | 2.936 | 6104 | 0 | 0 | 1 | 30 | 0.5
210720-05 | 세아 | 시멘트 | 50.1 | 29.3 | 8.2 | 1.6 | 3.9 | 5.6 | 1.3 | 3.18 | 5.33 | 2.91 | 6045 | 0 | 0 | 1 | 38 | 0.5
230720-34 | 현대 | 시멘트 | 51.03 | 27.48 | 11.34 | 1.68 | 1.28 | 5.16 | 2.03 | 2.8 | 8.877 | 2.954 | 6155 | 0 | 1 | 0 | 25 | 0.4
221102-21 | 현대 | 시멘트 | 50.43 | 27.52 | 11.81 | 1.51 | 1.04 | 5.04 | 2.65 | 2.7 | 9.854 | 2.936 | 5078 | 1 | 0 | 0 | 25 | 0.4
230411-02 | 세아 | 시멘트 | 46.65 | 30.73 | 7.78 | 0.56 | 4.7 | 7.6 | 1.98 | 2.84 | 5.12 | 2.93 | 6152 | 1 | 0 | 0 | 25 | 0.5
230720-07 | 현대 | 시멘트 | 49.51 | 23.98 | 9.87 | 7.26 | 0.4 | 4.66 | 4.32 | 4.4 | 10.746 | 2.905 | 5953 | 0 | 1 | 0 | 20 | 0.4
230720-26 | 현대 | 시멘트 | 49.51 | 23.98 | 9.87 | 7.26 | 0.4 | 4.66 | 4.32 | 4.4 | 10.746 | 2.905 | 5953 | 0 | 0 | 1 | 45 | 0.4
231213-54 | 세아 | 시멘트 | 46.65 | 30.73 | 7.78 | 0.56 | 4.7 | 7.6 | 1.98 | 2.84 | 5.12 | 2.93 | 6152 | 1 | 0 | 0 | 25 | 0.4
240711-06 | 현대 | 시멘트 | 49.11 | 25.67 | 9.04 | 5.37 | 0.46 | 6.52 | 3.83 | 4.3 | 7.526 | 3 | 5987 | 1 | 0 | 0 | 25 | 0.4
240812-17 | 세아 | 시멘트 | 47.46 | 27.91 | 8.34 | 0.68 | 4.12 | 6.1 | 5.39 | 3.23 | 7.394 | 2.97 | 5998 | 1 | 0 | 0 | 25 | 0.5
231213-44 | 세아 | 시멘트 | 46.65 | 30.73 | 7.78 | 0.56 | 4.7 | 7.6 | 1.98 | 2.84 | 5.12 | 2.93 | 6152 | 1 | 0 | 0 | 25 | 0.4
250221-06 | 세아 | 시멘트 | 49.1 | 27.28 | 11.62 | 1.18 | 4.29 | 5.42 | 1.11 | 3.36 | 12.26 | 2.97 | 5.858 | 1 | 0 | 0 | 25 | 0.4
240718-04 | 현대 | 시멘트 | 49.11 | 25.67 | 9.04 | 5.37 | 0.46 | 6.52 | 3.83 | 4.3 | 7.526 | 3 | 5987 | 1 | 0 | 0 | 25 | 0.4
240206-SS75-QC25 | 세아 | 시멘트 | 47.46 | 27.91 | 8.34 | 0.68 | 4.12 | 6.1 | 5.39 | 3.23 | 10.655 | 2.97 | 5998 | 1 | 0 | 0 | 25 | 0.5
210720-06 | 세아 | 시멘트 | 50.1 | 29.3 | 8.2 | 1.6 | 3.9 | 5.6 | 1.3 | 3.18 | 5.33 | 2.91 | 6045 | 0 | 0 | 1 | 40 | 0.5
221206-03 | 현대 | 시멘트 | 51.65 | 28.93 | 11.68 | 0.96 | 0.64 | 3.14 | 3 | 4.2 | 9.723 | 2.941 | 5101 | 0 | 0 | 1 | 30 | 0.5
250224-01 | 세아 | 시멘트 | 49.1 | 27.28 | 11.62 | 1.18 | 4.29 | 5.42 | 1.11 | 3.36 | 12.26 | 2.97 | 5.858 | 1 | 0 | 0 | 25 | 0.5
230720-41 | 현대 | 시멘트 | 51.03 | 27.48 | 11.34 | 1.68 | 1.28 | 5.16 | 2.03 | 2.8 | 8.877 | 2.954 | 6155 | 1 | 0 | 0 | 20 | 0.4
240712-01 | 현대 | 시멘트 | 49.11 | 25.67 | 9.04 | 5.37 | 0.46 | 6.52 | 3.83 | 4.3 | 7.526 | 3 | 5987 | 1 | 0 | 0 | 25 | 0.5
250221-08 | 세아 | 시멘트 | 49.1 | 27.28 | 11.62 | 1.18 | 4.29 | 5.42 | 1.11 | 0.25 | 12.26 | 2.97 | 5.858 | 1 | 0 | 0 | 25 | 0.4
240813-04 | 세아 | 시멘트 | 47.46 | 27.91 | 8.34 | 0.68 | 4.12 | 6.1 | 5.39 | 3.23 | 7.394 | 2.97 | 5998 | 1 | 0 | 0 | 25 | 0.4
240711-01 | 현대 | 시멘트 | 49.11 | 25.67 | 9.04 | 5.37 | 0.46 | 6.52 | 3.83 | 4.3 | 7.526 | 3 | 5987 | 1 | 0 | 0 | 25 | 0.5
240718-05 | 현대 | 시멘트 | 49.11 | 25.67 | 9.04 | 5.37 | 0.46 | 6.52 | 3.83 | 4.3 | 7.526 | 3 | 5987 | 1 | 0 | 0 | 25 | 0.4
240812-08 | 세아 | 시멘트 | 47.46 | 27.91 | 8.34 | 0.68 | 4.12 | 6.1 | 5.39 | 3.23 | 7.394 | 2.97 | 5998 | 1 | 0 | 0 | 25 | 0.5
240602-05 | 현대 | 시멘트 | 53.4 | 25.21 | 10.87 | 3.19 | 0.53 | 3.7 | 3.1 | 4.2 | 9.452 | 3.1 | 5991 | 1 | 0 | 0 | 25 | 0.5
230406-01 | 세아 | 기포콘크리트 | 46.65 | 30.73 | 7.78 | 0.56 | 4.7 | 7.6 | 1.98 | 2.84 | 5.12 | 2.93 | 6152 | 1 | 0 | 0 | 25 | 0.35
230111-20 | 현대 | 시멘트 | 50.43 | 27.52 | 11.81 | 1.51 | 1.04 | 5.04 | 2.65 | 2.7 | 7.865 | 2.936 | 6104 | 0 | 0 | 1 | 40 | 0.4
210713-06 | 세아 | 시멘트 | 49.07 | 29.81 | 7.83 | 1.94 | 3.44 | 6.36 | 1.55 | 3.18 | 5.45 | 2.91 | 5994 | 0 | 0 | 1 | 40 | 0.5
240806-08 | 세아 | 시멘트 | 47.46 | 27.91 | 8.34 | 0.68 | 4.12 | 6.1 | 5.39 | 3.23 | 7.394 | 2.97 | 5998 | 1 | 0 | 0 | 25 | 0.5
231108-14 | 현대 | 시멘트 | 49 | 30 | 12.7 | 1.54 | 0.05 | 3.87 | 2.84 | 1.5 | 7.745 | 2.8 | 6137 | 1 | 0 | 0 | 20 | 0.5
231213-12 | 세아 | 시멘트 | 46.65 | 30.73 | 7.78 | 0.56 | 4.7 | 7.6 | 1.98 | 2.84 | 5.12 | 2.93 | 6152 | 1 | 0 | 0 | 25 | 0.4
240708-03 | 세아 | 시멘트 | 47.46 | 27.91 | 8.34 | 0.68 | 4.12 | 6.1 | 5.39 | 3.23 | 7.394 | 2.97 | 5998 | 1 | 0 | 0 | 25 | 0.5
231213-20 | 세아 | 시멘트 | 46.65 | 30.73 | 7.78 | 0.56 | 4.7 | 7.6 | 1.98 | 2.84 | 5.12 | 2.93 | 6152 | 1 | 0 | 0 | 25 | 0.4
230316-02 | 세아 | 기포콘크리트 | 46.65 | 30.73 | 7.78 | 0.56 | 4.7 | 7.6 | 1.98 | 2.84 | 5.12 | 2.93 | 6152 | 1 | 0 | 0 | 25 | 0.35
231213-49 | 세아 | 시멘트 | 46.65 | 30.73 | 7.78 | 0.56 | 4.7 | 7.6 | 1.98 | 2.84 | 5.12 | 2.93 | 6152 | 1 | 0 | 0 | 25 | 0.4
240710-01 | 현대 | 시멘트 | 49.11 | 25.67 | 9.04 | 5.37 | 0.46 | 6.52 | 3.83 | 4.3 | 7.526 | 3 | 5987 | 1 | 0 | 0 | 25 | 0.5
230804-07 | 세아 | 시멘트 | 46.65 | 30.73 | 7.78 | 0.56 | 4.7 | 7.6 | 1.98 | 2.84 | 5.12 | 2.93 | 6152 | 1 | 0 | 0 | 25 | 0.5
230718-26 | 현대 | 시멘트 | 51.03 | 27.48 | 11.34 | 1.68 | 1.28 | 5.16 | 2.03 | 2.8 | 8.877 | 2.954 | 6155 | 0 | 0 | 1 | 45 | 0.5
210713-02 | 세아 | 시멘트 | 49.07 | 29.81 | 7.83 | 1.94 | 3.44 | 6.36 | 1.55 | 3.18 | 5.45 | 2.91 | 5994 | 1 | 0 | 0 | 25 | 0.5
230720-40 | 현대 | 시멘트 | 51.03 | 27.48 | 11.34 | 1.68 | 1.28 | 5.16 | 2.03 | 2.8 | 8.877 | 2.954 | 6155 | 1 | 0 | 0 | 35 | 0.4
230720-38 | 현대 | 시멘트 | 51.03 | 27.48 | 11.34 | 1.68 | 1.28 | 5.16 | 2.03 | 2.8 | 8.877 | 2.954 | 6155 | 1 | 0 | 0 | 25 | 0.4
240206-U90-QB10 | 세아 | 시멘트 | 47.46 | 27.91 | 8.34 | 0.68 | 4.12 | 6.1 | 5.39 | 3.23 | 7.394 | 2.97 | 5998 | 1 | 0 | 0 | 25 | 0.5
210717-05 | 세아 | 시멘트 | 50.1 | 29.3 | 8.2 | 1.6 | 3.9 | 5.6 | 1.3 | 3.18 | 5.33 | 2.91 | 6045 | 1 | 0 | 0 | 28 | 0.5
210802-01 | 세아 | 시멘트 | 50.1 | 29.3 | 8.2 | 1.6 | 3.9 | 5.6 | 1.3 | 3.18 | 5.33 | 2.91 | 6045 | 1 | 0 | 0 | 25 | 0.5
240612-02 | 세아 | 시멘트 | 47.46 | 27.91 | 8.34 | 0.68 | 4.12 | 6.1 | 5.39 | 3.23 | 7.394 | 2.97 | 5998 | 1 | 0 | 0 | 25 | 0.4
231213-41 | 세아 | 시멘트 | 46.65 | 30.73 | 7.78 | 0.56 | 4.7 | 7.6 | 1.98 | 2.84 | 5.12 | 2.93 | 6152 | 1 | 0 | 0 | 25 | 0.4
240206-Z90-QB10 | 세아 | 시멘트 | 47.46 | 27.91 | 8.34 | 0.68 | 4.12 | 6.1 | 5.39 | 3.23 | 7.394 | 2.97 | 5998 | 1 | 0 | 0 | 25 | 0.5
230720-17 | 현대 | 시멘트 | 49.51 | 23.98 | 9.87 | 7.26 | 0.4 | 4.66 | 4.32 | 4.4 | 10.746 | 2.905 | 5953 | 1 | 0 | 0 | 30 | 0.4
230804-03 | 세아 | 시멘트 | 46.65 | 30.73 | 7.78 | 0.56 | 4.7 | 7.6 | 1.98 | 2.84 | 5.12 | 2.93 | 6152 | 1 | 0 | 0 | 25 | 0.5
240612-15 | 세아 | 시멘트 | 47.46 | 27.91 | 8.34 | 0.68 | 4.12 | 6.1 | 5.39 | 3.23 | 7.394 | 2.97 | 5998 | 1 | 0 | 0 | 25 | 0.4
240718-02 | 현대 | 시멘트 | 49.11 | 25.67 | 9.04 | 5.37 | 0.46 | 6.52 | 3.83 | 4.3 | 7.526 | 3 | 5987 | 1 | 0 | 0 | 25 | 0.4
230718-09 | 현대 | 시멘트 | 49.51 | 23.98 | 9.87 | 7.26 | 0.4 | 4.66 | 4.32 | 4.4 | 10.746 | 2.905 | 5953 | 1 | 0 | 0 | 35 | 0.5
240612-06 | 세아 | 시멘트 | 47.46 | 27.91 | 8.34 | 0.68 | 4.12 | 6.1 | 5.39 | 3.23 | 7.394 | 2.97 | 5998 | 1 | 0 | 0 | 25 | 0.4
230718-11 | 현대 | 시멘트 | 49.51 | 23.98 | 9.87 | 7.26 | 0.4 | 4.66 | 4.32 | 4.4 | 10.746 | 2.905 | 5953 | 0 | 0 | 1 | 35 | 0.5
230111-10 | 현대 | 시멘트 | 50.43 | 27.52 | 11.81 | 1.51 | 1.04 | 5.04 | 2.65 | 2.7 | 7.865 | 2.936 | 6104 | 0 | 0 | 1 | 20 | 0.4
240206-A50-QC50 | 세아 | 시멘트 | 47.46 | 27.91 | 8.34 | 0.68 | 4.12 | 6.1 | 5.39 | 3.23 | 10.655 | 2.97 | 5998 | 1 | 0 | 0 | 25 | 0.5
240612-11 | 세아 | 시멘트 | 47.46 | 27.91 | 8.34 | 0.68 | 4.12 | 6.1 | 5.39 | 3.23 | 7.394 | 2.97 | 5998 | 1 | 0 | 0 | 25 | 0.4
240812-09 | 세아 | 시멘트 | 47.46 | 27.91 | 8.34 | 0.68 | 4.12 | 6.1 | 5.39 | 3.23 | 7.394 | 2.97 | 5998 | 1 | 0 | 0 | 25 | 0.4
231108-04 | 현대 | 시멘트 | 49.2 | 29.7 | 8.94 | 4.06 | 0.57 | 3.73 | 3.8 | 2.3 | 7.682 | 3 | 6069 | 0 | 0 | 1 | 30 | 0.5
230718-21 | 현대 | 시멘트 | 51.03 | 27.48 | 11.34 | 1.68 | 1.28 | 5.16 | 2.03 | 2.8 | 8.877 | 2.954 | 6155 | 1 | 0 | 0 | 30 | 0.5
240806-09 | 세아 | 시멘트 | 47.46 | 27.91 | 8.34 | 0.68 | 4.12 | 6.1 | 5.39 | 3.23 | 7.394 | 2.97 | 5998 | 1 | 0 | 0 | 25 | 0.5
240812-19 | 세아 | 시멘트 | 47.46 | 27.91 | 8.34 | 0.68 | 4.12 | 6.1 | 5.39 | 3.23 | 7.394 | 2.97 | 5998 | 1 | 0 | 0 | 25 | 0.5
230321-04 | 세아 | 기포콘크리트 | 46.65 | 30.73 | 7.78 | 0.56 | 4.7 | 7.6 | 1.98 | 2.84 | 5.12 | 2.93 | 6152 | 1 | 0 | 0 | 25 | 0.4
230720-03 | 현대 | 시멘트 | 49.51 | 23.98 | 9.87 | 7.26 | 0.4 | 4.66 | 4.32 | 4.4 | 10.746 | 2.905 | 5953 | 0 | 1 | 0 | 20 | 0.4
210717-02 | 세아 | 시멘트 | 50.1 | 29.3 | 8.2 | 1.6 | 3.9 | 5.6 | 1.3 | 3.18 | 5.33 | 2.91 | 6045 | 1 | 0 | 0 | 22 | 0.5
240812-04 | 세아 | 시멘트 | 47.46 | 27.91 | 8.34 | 0.68 | 4.12 | 6.1 | 5.39 | 3.23 | 7.394 | 2.97 | 5998 | 1 | 0 | 0 | 25 | 0.4
230111-18 | 현대 | 시멘트 | 50.43 | 27.52 | 11.81 | 1.51 | 1.04 | 5.04 | 2.65 | 2.7 | 7.865 | 2.936 | 6104 | 0 | 0 | 1 | 20 | 0.4
230111-12 | 현대 | 시멘트 | 50.43 | 27.52 | 11.81 | 1.51 | 1.04 | 5.04 | 2.65 | 2.7 | 7.865 | 2.936 | 6104 | 0 | 0 | 1 | 40 | 0.4
221102-13 | 현대 | 시멘트 | 51.65 | 28.93 | 11.68 | 0.96 | 0.64 | 3.14 | 3 | 4.2 | 8.221 | 2.941 | 6042 | 1 | 0 | 0 | 25 | 0.4
221102-30 | 현대 | 시멘트 | 50.43 | 27.52 | 11.81 | 1.51 | 1.04 | 5.04 | 2.65 | 2.7 | 7.865 | 2.936 | 6104 | 1 | 0 | 0 | 25 | 0.4
240206-Z50-QC50 | 세아 | 시멘트 | 47.46 | 27.91 | 8.34 | 0.68 | 4.12 | 6.1 | 5.39 | 3.23 | 10.655 | 2.97 | 5998 | 1 | 0 | 0 | 25 | 0.5
240709-01 | 현대 | 시멘트 | 49.11 | 25.67 | 9.04 | 5.37 | 0.46 | 6.52 | 3.83 | 4.3 | 7.526 | 3 | 5987 | 1 | 0 | 0 | 25 | 0.5
240718-11 | 현대 | 시멘트 | 49.11 | 25.67 | 9.04 | 5.37 | 0.46 | 6.52 | 3.83 | 4.3 | 7.526 | 3 | 5987 | 1 | 0 | 0 | 25 | 0.4
221102-06 | 현대 | 시멘트 | 51.65 | 28.93 | 11.68 | 0.96 | 0.64 | 3.14 | 3 | 4.2 | 9.723 | 2.941 | 5101 | 1 | 0 | 0 | 25 | 0.4
231108-15 | 현대 | 시멘트 | 49 | 30 | 12.7 | 1.54 | 0.05 | 3.87 | 2.84 | 1.5 | 7.745 | 2.8 | 6137 | 1 | 0 | 0 | 25 | 0.5
231023-14 | 현대 | 시멘트 | 47.65 | 25.36 | 9.45 | 6.79 | 0.58 | 5.43 | 4.74 | 4.6 | 7.425 | 2.9 | 6244 | 1 | 0 | 0 | 20 | 0.5
231213-22 | 세아 | 시멘트 | 46.65 | 30.73 | 7.78 | 0.56 | 4.7 | 7.6 | 1.98 | 2.84 | 5.12 | 2.93 | 6152 | 1 | 0 | 0 | 25 | 0.4
250207-09 | 세아 | 시멘트 | 49.1 | 27.28 | 11.62 | 1.18 | 4.29 | 5.42 | 1.11 | 3.36 | 12.26 | 2.97 | 5.858 | 1 | 0 | 0 | 25 | 0.4
230720-32 | 현대 | 시멘트 | 51.03 | 27.48 | 11.34 | 1.68 | 1.28 | 5.16 | 2.03 | 2.8 | 8.877 | 2.954 | 6155 | 0 | 1 | 0 | 35 | 0.4
231213-13 | 세아 | 시멘트 | 46.65 | 30.73 | 7.78 | 0.56 | 4.7 | 7.6 | 1.98 | 2.84 | 5.12 | 2.93 | 6152 | 1 | 0 | 0 | 25 | 0.4
240812-10 | 세아 | 시멘트 | 47.46 | 27.91 | 8.34 | 0.68 | 4.12 | 6.1 | 5.39 | 3.23 | 7.394 | 2.97 | 5998 | 1 | 0 | 0 | 25 | 0.4
231108-12 | 현대 | 시멘트 | 49.7 | 28.5 | 9.68 | 4.87 | 0.555 | 2.95 | 3.745 | 4.9 | 7.841 | 2.9 | 6041 | 0 | 0 | 1 | 30 | 0.5
230720-24 | 현대 | 시멘트 | 49.51 | 23.98 | 9.87 | 7.26 | 0.4 | 4.66 | 4.32 | 4.4 | 10.746 | 2.905 | 5953 | 0 | 0 | 1 | 35 | 0.4
240812-18 | 세아 | 시멘트 | 47.46 | 27.91 | 8.34 | 0.68 | 4.12 | 6.1 | 5.39 | 3.23 | 7.394 | 2.97 | 5998 | 1 | 0 | 0 | 25 | 0.5
240709-10 | 현대 | 시멘트 | 49.11 | 25.67 | 9.04 | 5.37 | 0.46 | 6.52 | 3.83 | 4.3 | 7.526 | 3 | 5987 | 1 | 0 | 0 | 25 | 0.5
231213-01 | 세아 | 시멘트 | 46.65 | 30.73 | 7.78 | 0.56 | 4.7 | 7.6 | 1.98 | 2.84 | 5.12 | 2.93 | 6152 | 1 | 0 | 0 | 25 | 0.4
231023-03 | 현대 | 시멘트 | 50.07 | 29.69 | 9.64 | 2.75 | 0.7 | 3.73 | 3.42 | 3.5 | 7.394 | 3.1 | 6286 | 1 | 0 | 0 | 25 | 0.5
240812-13 | 세아 | 시멘트 | 47.46 | 27.91 | 8.34 | 0.68 | 4.12 | 6.1 | 5.39 | 3.23 | 7.394 | 2.97 | 5998 | 1 | 0 | 0 | 25 | 0.4
230720-12 | 현대 | 시멘트 | 49.51 | 23.98 | 9.87 | 7.26 | 0.4 | 4.66 | 4.32 | 4.4 | 10.746 | 2.905 | 5953 | 1 | 0 | 0 | 25 | 0.4
240812-06 | 세아 | 시멘트 | 47.46 | 27.91 | 8.34 | 0.68 | 4.12 | 6.1 | 5.39 | 3.23 | 7.394 | 2.97 | 5998 | 1 | 0 | 0 | 25 | 0.4
240814-02 | 세아 | 시멘트 | 47.46 | 27.91 | 8.34 | 0.68 | 4.12 | 6.1 | 5.39 | 3.23 | 7.394 | 2.97 | 5998 | 1 | 0 | 0 | 25 | 0.4
230718-03 | 현대 | 시멘트 | 49.51 | 23.98 | 9.87 | 7.26 | 0.4 | 4.66 | 4.32 | 4.4 | 10.746 | 2.905 | 5953 | 0 | 1 | 0 | 25 | 0.5
230720-23 | 현대 | 시멘트 | 49.51 | 23.98 | 9.87 | 7.26 | 0.4 | 4.66 | 4.32 | 4.4 | 10.746 | 2.905 | 5953 | 0 | 0 | 1 | 30 | 0.4
231213-31 | 세아 | 시멘트 | 46.65 | 30.73 | 7.78 | 0.56 | 4.7 | 7.6 | 1.98 | 2.84 | 5.12 | 2.93 | 6152 | 1 | 0 | 0 | 25 | 0.4
240710-04 | 현대 | 시멘트 | 49.11 | 25.67 | 9.04 | 5.37 | 0.46 | 6.52 | 3.83 | 4.3 | 7.526 | 3 | 5987 | 1 | 0 | 0 | 25 | 0.4
240612-01 | 세아 | 시멘트 | 47.46 | 27.91 | 8.34 | 0.68 | 4.12 | 6.1 | 5.39 | 3.23 | 7.394 | 2.97 | 5998 | 1 | 0 | 0 | 25 | 0.4
221102-29 | 현대 | 시멘트 | 50.43 | 27.52 | 11.81 | 1.51 | 1.04 | 5.04 | 2.65 | 2.7 | 7.865 | 2.936 | 6104 | 1 | 0 | 0 | 25 | 0.4
230111-19 | 현대 | 시멘트 | 50.43 | 27.52 | 11.81 | 1.51 | 1.04 | 5.04 | 2.65 | 2.7 | 7.865 | 2.936 | 6104 | 0 | 0 | 1 | 30 | 0.4
230720-43 | 현대 | 시멘트 | 51.03 | 27.48 | 11.34 | 1.68 | 1.28 | 5.16 | 2.03 | 2.8 | 8.877 | 2.954 | 6155 | 1 | 0 | 0 | 30 | 0.4
230720-06 | 현대 | 시멘트 | 49.51 | 23.98 | 9.87 | 7.26 | 0.4 | 4.66 | 4.32 | 4.4 | 10.746 | 2.905 | 5953 | 0 | 1 | 0 | 35 | 0.4
231213-08 | 세아 | 시멘트 | 46.65 | 30.73 | 7.78 | 0.56 | 4.7 | 7.6 | 1.98 | 2.84 | 5.12 | 2.93 | 6152 | 1 | 0 | 0 | 25 | 0.4
230804-01 | 세아 | 시멘트 | 46.65 | 30.73 | 7.78 | 0.56 | 4.7 | 7.6 | 1.98 | 2.84 | 5.12 | 2.93 | 6152 | 1 | 0 | 0 | 25 | 0.5
221102-14 | 현대 | 시멘트 | 51.65 | 28.93 | 11.68 | 0.96 | 0.64 | 3.14 | 3 | 4.2 | 8.221 | 2.941 | 6042 | 1 | 0 | 0 | 25 | 0.4
231213-23 | 세아 | 시멘트 | 46.65 | 30.73 | 7.78 | 0.56 | 4.7 | 7.6 | 1.98 | 2.84 | 5.12 | 2.93 | 6152 | 1 | 0 | 0 | 25 | 0.4
210717-03 | 세아 | 시멘트 | 50.1 | 29.3 | 8.2 | 1.6 | 3.9 | 5.6 | 1.3 | 3.18 | 5.33 | 2.91 | 6045 | 1 | 0 | 0 | 24 | 0.5
210701-03 | 세아 | 시멘트 | 49.07 | 29.81 | 7.83 | 1.94 | 3.44 | 6.36 | 1.55 | 3.18 | 5.45 | 2.91 | 5994 | 1 | 0 | 0 | 25 | 0.5
231213-21 | 세아 | 시멘트 | 46.65 | 30.73 | 7.78 | 0.56 | 4.7 | 7.6 | 1.98 | 2.84 | 5.12 | 2.93 | 6152 | 1 | 0 | 0 | 25 | 0.4
230718-07 | 현대 | 시멘트 | 49.51 | 23.98 | 9.87 | 7.26 | 0.4 | 4.66 | 4.32 | 4.4 | 10.746 | 2.905 | 5953 | 1 | 0 | 0 | 25 | 0.5
230720-44 | 현대 | 시멘트 | 51.03 | 27.48 | 11.34 | 1.68 | 1.28 | 5.16 | 2.03 | 2.8 | 8.877 | 2.954 | 6155 | 1 | 0 | 0 | 35 | 0.4
221108-04 | 현대 | 시멘트 | 50.43 | 27.52 | 11.81 | 1.51 | 1.04 | 5.04 | 2.65 | 2.7 | 9.854 | 2.936 | 5078 | 0 | 0 | 1 | 40 | 0.5
250222-01 | 세아 | 시멘트 | 49.1 | 27.28 | 11.62 | 1.18 | 4.29 | 5.42 | 1.11 | 0.06 | 12.26 | 2.97 | 5.858 | 1 | 0 | 0 | 25 | 0.4
231213-05 | 세아 | 시멘트 | 46.65 | 30.73 | 7.78 | 0.56 | 4.7 | 7.6 | 1.98 | 2.84 | 5.12 | 2.93 | 6152 | 1 | 0 | 0 | 25 | 0.4
231213-53 | 세아 | 시멘트 | 46.65 | 30.73 | 7.78 | 0.56 | 4.7 | 7.6 | 1.98 | 2.84 | 5.12 | 2.93 | 6152 | 1 | 0 | 0 | 25 | 0.4
240709-06 | 현대 | 시멘트 | 49.11 | 25.67 | 9.04 | 5.37 | 0.46 | 6.52 | 3.83 | 4.3 | 7.526 | 3 | 5987 | 1 | 0 | 0 | 25 | 0.5
230720-22 | 현대 | 시멘트 | 49.51 | 23.98 | 9.87 | 7.26 | 0.4 | 4.66 | 4.32 | 4.4 | 10.746 | 2.905 | 5953 | 0 | 0 | 1 | 45 | 0.4
221108-06 | 현대 | 시멘트 | 50.43 | 27.52 | 11.81 | 1.51 | 1.04 | 5.04 | 2.65 | 2.7 | 7.865 | 2.936 | 6104 | 0 | 0 | 1 | 20 | 0.5
240712-03 | 현대 | 시멘트 | 49.11 | 25.67 | 9.04 | 5.37 | 0.46 | 6.52 | 3.83 | 4.3 | 7.526 | 3 | 5987 | 1 | 0 | 0 | 25 | 0.5
230720-42 | 현대 | 시멘트 | 51.03 | 27.48 | 11.34 | 1.68 | 1.28 | 5.16 | 2.03 | 2.8 | 8.877 | 2.954 | 6155 | 1 | 0 | 0 | 25 | 0.4
230720-08 | 현대 | 시멘트 | 49.51 | 23.98 | 9.87 | 7.26 | 0.4 | 4.66 | 4.32 | 4.4 | 10.746 | 2.905 | 5953 | 0 | 1 | 0 | 25 | 0.4
240709-02 | 현대 | 시멘트 | 49.11 | 25.67 | 9.04 | 5.37 | 0.46 | 6.52 | 3.83 | 4.3 | 7.526 | 3 | 5987 | 1 | 0 | 0 | 25 | 0.5
231213-29 | 세아 | 시멘트 | 46.65 | 30.73 | 7.78 | 0.56 | 4.7 | 7.6 | 1.98 | 2.84 | 5.12 | 2.93 | 6152 | 1 | 0 | 0 | 25 | 0.4
231023-15 | 현대 | 시멘트 | 47.65 | 25.36 | 9.45 | 6.79 | 0.58 | 5.43 | 4.74 | 4.6 | 7.425 | 2.9 | 6244 | 1 | 0 | 0 | 25 | 0.5
230116-02 | 현대 | 시멘트 | 50.43 | 27.52 | 11.81 | 1.51 | 1.04 | 5.04 | 2.65 | 2.7 | 7.865 | 2.936 | 6104 | 0 | 0 | 1 | 35 | 0.5
230718-10 | 현대 | 시멘트 | 49.51 | 23.98 | 9.87 | 7.26 | 0.4 | 4.66 | 4.32 | 4.4 | 10.746 | 2.905 | 5953 | 0 | 0 | 1 | 30 | 0.5
240813-05 | 세아 | 시멘트 | 47.46 | 27.91 | 8.34 | 0.68 | 4.12 | 6.1 | 5.39 | 3.23 | 7.394 | 2.97 | 5998 | 1 | 0 | 0 | 25 | 0.4
210624-02 | 세아 | 시멘트 | 49.07 | 29.81 | 7.83 | 1.94 | 3.44 | 6.36 | 1.55 | 3.18 | 5.45 | 2.91 | 5994 | 1 | 0 | 0 | 25 | 0.5
250207-08 | 세아 | 시멘트 | 49.1 | 27.28 | 11.62 | 1.18 | 4.29 | 5.42 | 1.11 | 3.36 | 12.26 | 2.97 | 5.858 | 1 | 0 | 0 | 25 | 0.4
250220-02 | 현대 | 시멘트 | 46.7 | 31.2 | 11.2 | 3.18 | 0.573 | 4.04 | 3.107 | 4.5 | 9.274 | 3.02 | 7127 | 1 | 0 | 0 | 25 | 0.5
231108-24 | 현대 | 시멘트 | 53.2 | 27.6 | 12.2 | 1 | 1.42 | 3.02 | 1.56 | 3 | 8.741 | 2.8 | 6113 | 0 | 0 | 1 | 30 | 0.5
240722-02 | 현대 | 시멘트 | 49.11 | 25.67 | 9.04 | 5.37 | 0.46 | 6.52 | 3.83 | 4.3 | 7.526 | 3 | 5987 | 1 | 0 | 0 | 25 | 0.5
230321-05 | 세아 | 기포콘크리트 | 46.65 | 30.73 | 7.78 | 0.56 | 4.7 | 7.6 | 1.98 | 2.84 | 5.12 | 2.93 | 6152 | 1 | 0 | 0 | 25 | 0.4
230111-04 | 현대 | 시멘트 | 51.65 | 28.93 | 11.68 | 0.96 | 0.64 | 3.14 | 3 | 4.2 | 8.221 | 2.941 | 6042 | 0 | 0 | 1 | 40 | 0.4
240814-05 | 세아 | 시멘트 | 47.46 | 27.91 | 8.34 | 0.68 | 4.12 | 6.1 | 5.39 | 3.23 | 7.394 | 2.97 | 5998 | 1 | 0 | 0 | 25 | 0.4
240812-16 | 세아 | 시멘트 | 47.46 | 27.91 | 8.34 | 0.68 | 4.12 | 6.1 | 5.39 | 3.23 | 7.394 | 2.97 | 5998 | 1 | 0 | 0 | 25 | 0.5
240718-06 | 현대 | 시멘트 | 49.11 | 25.67 | 9.04 | 5.37 | 0.46 | 6.52 | 3.83 | 4.3 | 7.526 | 3 | 5987 | 1 | 0 | 0 | 25 | 0.4
240602-10 | 현대 | 시멘트 | 49.7 | 19.2 | 9.97 | 11.8 | 0.9 | 3.4 | 5.03 | 4 | 8.762 | 3 | 6024 | 1 | 0 | 0 | 25 | 0.4
230718-02 | 현대 | 시멘트 | 49.51 | 23.98 | 9.87 | 7.26 | 0.4 | 4.66 | 4.32 | 4.4 | 10.746 | 2.905 | 5953 | 0 | 1 | 0 | 20 | 0.5
231213-19 | 세아 | 시멘트 | 46.65 | 30.73 | 7.78 | 0.56 | 4.7 | 7.6 | 1.98 | 2.84 | 5.12 | 2.93 | 6152 | 1 | 0 | 0 | 25 | 0.4
240602-16 | 현대 | 시멘트 | 51.9 | 25.07 | 11.46 | 3.37 | 0.48 | 4.03 | 3.69 | 4.1 | 8.241 | 3.2 | 6084 | 1 | 0 | 0 | 25 | 0.4
230111-06 | 현대 | 시멘트 | 50.43 | 27.52 | 11.81 | 1.51 | 1.04 | 5.04 | 2.65 | 2.7 | 9.854 | 2.936 | 5078 | 0 | 0 | 1 | 20 | 0.4
210720-04 | 세아 | 시멘트 | 50.1 | 29.3 | 8.2 | 1.6 | 3.9 | 5.6 | 1.3 | 3.18 | 5.33 | 2.91 | 6045 | 0 | 0 | 1 | 36 | 0.5
240812-20 | 세아 | 시멘트 | 47.46 | 27.91 | 8.34 | 0.68 | 4.12 | 6.1 | 5.39 | 3.23 | 7.394 | 2.97 | 5998 | 1 | 0 | 0 | 25 | 0.5
221102-22 | 현대 | 시멘트 | 50.43 | 27.52 | 11.81 | 1.51 | 1.04 | 5.04 | 2.65 | 2.7 | 9.854 | 2.936 | 5078 | 1 | 0 | 0 | 25 | 0.4
231023-11 | 현대 | 시멘트 | 49.21 | 29.58 | 11.44 | 1.1 | 1.99 | 4.75 | 1.93 | 3.2 | 7.842 | 2.9 | 6245 | 1 | 0 | 0 | 25 | 0.5
240718-09 | 현대 | 시멘트 | 49.11 | 25.67 | 9.04 | 5.37 | 0.46 | 6.52 | 3.83 | 4.3 | 7.526 | 3 | 5987 | 1 | 0 | 0 | 25 | 0.4
231023-07 | 현대 | 시멘트 | 43.95 | 24.07 | 10.81 | 3.19 | 0.74 | 9.05 | 8.19 | 4.4 | 7.556 | 3.3 | 6285 | 1 | 0 | 0 | 25 | 0.5
230718-19 | 현대 | 시멘트 | 51.03 | 27.48 | 11.34 | 1.68 | 1.28 | 5.16 | 2.03 | 2.8 | 8.877 | 2.954 | 6155 | 1 | 0 | 0 | 20 | 0.5
230616-02 | 세아 | 시멘트 | 46.65 | 30.73 | 7.78 | 0.56 | 4.7 | 7.6 | 1.98 | 2.84 | 5.12 | 2.93 | 6152 | 1 | 0 | 0 | 25 | 0.6
230718-16 | 현대 | 시멘트 | 51.03 | 27.48 | 11.34 | 1.68 | 1.28 | 5.16 | 2.03 | 2.8 | 8.877 | 2.954 | 6155 | 0 | 1 | 0 | 25 | 0.5
210713-08 | 세아 | 시멘트 | 49.07 | 29.81 | 7.83 | 1.94 | 3.44 | 6.36 | 1.55 | 3.18 | 5.45 | 2.91 | 5994 | 0 | 0 | 1 | 40 | 0.5
230720-21 | 현대 | 시멘트 | 49.51 | 23.98 | 9.87 | 7.26 | 0.4 | 4.66 | 4.32 | 4.4 | 10.746 | 2.905 | 5953 | 0 | 0 | 1 | 40 | 0.4
231108-03 | 현대 | 시멘트 | 49.2 | 29.7 | 8.94 | 4.06 | 0.57 | 3.73 | 3.8 | 2.3 | 7.682 | 3 | 6069 | 1 | 0 | 0 | 25 | 0.5
230720-30 | 현대 | 시멘트 | 51.03 | 27.48 | 11.34 | 1.68 | 1.28 | 5.16 | 2.03 | 2.8 | 8.877 | 2.954 | 6155 | 0 | 1 | 0 | 25 | 0.4
240206-A70-QB30 | 세아 | 시멘트 | 47.46 | 27.91 | 8.34 | 0.68 | 4.12 | 6.1 | 5.39 | 3.23 | 7.394 | 2.97 | 5998 | 1 | 0 | 0 | 25 | 0.5
231108-23 | 현대 | 시멘트 | 53.2 | 27.6 | 12.2 | 1 | 1.42 | 3.02 | 1.56 | 3 | 8.741 | 2.8 | 6113 | 1 | 0 | 0 | 25 | 0.5
240711-04 | 현대 | 시멘트 | 49.11 | 25.67 | 9.04 | 5.37 | 0.46 | 6.52 | 3.83 | 4.3 | 7.526 | 3 | 5987 | 1 | 0 | 0 | 25 | 0.4
230111-16 | 현대 | 시멘트 | 50.43 | 27.52 | 11.81 | 1.51 | 1.04 | 5.04 | 2.65 | 2.7 | 7.865 | 2.936 | 6104 | 0 | 0 | 1 | 40 | 0.4
230111-11 | 현대 | 시멘트 | 50.43 | 27.52 | 11.81 | 1.51 | 1.04 | 5.04 | 2.65 | 2.7 | 7.865 | 2.936 | 6104 | 0 | 0 | 1 | 30 | 0.4
210716-CA90-CS10 | 세아 | 시멘트 | 50.1 | 29.3 | 8.2 | 1.6 | 3.9 | 5.6 | 1.3 | 3.18 | 5.33 | 2.91 | 6045 | 1 | 0 | 0 | 25 | 0.5
231108-07 | 현대 | 시멘트 | 50.1 | 28.4 | 10 | 3.83 | 0.559 | 3.27 | 3.841 | 3.8 | 8.047 | 3 | 5940 | 1 | 0 | 0 | 25 | 0.5
230321-02 | 세아 | 기포콘크리트 | 46.65 | 30.73 | 7.78 | 0.56 | 4.7 | 7.6 | 1.98 | 2.84 | 5.12 | 2.93 | 6152 | 1 | 0 | 0 | 25 | 0.4
240709-05 | 현대 | 시멘트 | 49.11 | 25.67 | 9.04 | 5.37 | 0.46 | 6.52 | 3.83 | 4.3 | 7.526 | 3 | 5987 | 1 | 0 | 0 | 25 | 0.5
230720-45 | 현대 | 시멘트 | 51.03 | 27.48 | 11.34 | 1.68 | 1.28 | 5.16 | 2.03 | 2.8 | 8.877 | 2.954 | 6155 | 0 | 0 | 1 | 30 | 0.4
231108-22 | 현대 | 시멘트 | 53.2 | 27.6 | 12.2 | 1 | 1.42 | 3.02 | 1.56 | 3 | 8.741 | 2.8 | 6113 | 1 | 0 | 0 | 20 | 0.5
231108-20 | 현대 | 시멘트 | 51.2 | 29.8 | 12 | 0.55 | 1.44 | 3.43 | 1.58 | 3.1 | 7.214 | 2.8 | 6208 | 0 | 0 | 1 | 30 | 0.5
240813-01 | 세아 | 시멘트 | 47.46 | 27.91 | 8.34 | 0.68 | 4.12 | 6.1 | 5.39 | 3.23 | 7.394 | 2.97 | 5998 | 1 | 0 | 0 | 25 | 0.4
240206-A90-QB10 | 세아 | 시멘트 | 47.46 | 27.91 | 8.34 | 0.68 | 4.12 | 6.1 | 5.39 | 3.23 | 7.394 | 2.97 | 5998 | 1 | 0 | 0 | 25 | 0.5
210713-05 | 세아 | 시멘트 | 49.07 | 29.81 | 7.83 | 1.94 | 3.44 | 6.36 | 1.55 | 3.18 | 5.45 | 2.91 | 5994 | 1 | 0 | 0 | 25 | 0.5
231213-37 | 세아 | 시멘트 | 46.65 | 30.73 | 7.78 | 0.56 | 4.7 | 7.6 | 1.98 | 2.84 | 5.12 | 2.93 | 6152 | 1 | 0 | 0 | 25 | 0.4
221102-28 | 현대 | 시멘트 | 50.43 | 27.52 | 11.81 | 1.51 | 1.04 | 5.04 | 2.65 | 2.7 | 7.865 | 2.936 | 6104 | 1 | 0 | 0 | 25 | 0.4
230111-08 | 현대 | 시멘트 | 50.43 | 27.52 | 11.81 | 1.51 | 1.04 | 5.04 | 2.65 | 2.7 | 9.854 | 2.936 | 5078 | 0 | 0 | 1 | 40 | 0.4
231023-16 | 현대 | 시멘트 | 47.65 | 25.36 | 9.45 | 6.79 | 0.58 | 5.43 | 4.74 | 4.6 | 7.425 | 2.9 | 6244 | 0 | 0 | 1 | 30 | 0.5
240711-03 | 현대 | 시멘트 | 49.11 | 25.67 | 9.04 | 5.37 | 0.46 | 6.52 | 3.83 | 4.3 | 7.526 | 3 | 5987 | 1 | 0 | 0 | 25 | 0.5
240710-05 | 현대 | 시멘트 | 49.11 | 25.67 | 9.04 | 5.37 | 0.46 | 6.52 | 3.83 | 4.3 | 7.526 | 3 | 5987 | 1 | 0 | 0 | 25 | 0.4
230111-14 | 현대 | 시멘트 | 50.43 | 27.52 | 11.81 | 1.51 | 1.04 | 5.04 | 2.65 | 2.7 | 7.865 | 2.936 | 6104 | 0 | 0 | 1 | 20 | 0.4
230720-46 | 현대 | 시멘트 | 51.03 | 27.48 | 11.34 | 1.68 | 1.28 | 5.16 | 2.03 | 2.8 | 8.877 | 2.954 | 6155 | 0 | 0 | 1 | 35 | 0.4
240612-17 | 세아 | 시멘트 | 47.46 | 27.91 | 8.34 | 0.68 | 4.12 | 6.1 | 5.39 | 3.23 | 7.394 | 2.97 | 5998 | 1 | 0 | 0 | 25 | 0.4
240206-QB | 세아 | 시멘트 | 47.46 | 27.91 | 8.34 | 0.68 | 4.12 | 6.1 | 5.39 | 3.23 | 7.394 | 2.97 | 5998 | 1 | 0 | 0 | 25 | 0.5
240708-05 | 세아 | 시멘트 | 47.46 | 27.91 | 8.34 | 0.68 | 4.12 | 6.1 | 5.39 | 3.23 | 7.394 | 2.97 | 5998 | 1 | 0 | 0 | 25 | 0.4
240206-A80-QB20 | 세아 | 시멘트 | 47.46 | 27.91 | 8.34 | 0.68 | 4.12 | 6.1 | 5.39 | 3.23 | 7.394 | 2.97 | 5998 | 1 | 0 | 0 | 25 | 0.5
210427-06 | 세아 | 시멘트 | 49.07 | 29.81 | 7.83 | 1.94 | 3.44 | 6.36 | 1.55 | 3.18 | 5.45 | 2.91 | 5994 | 0 | 1 | 0 | 40 | 0.5
230321-06 | 세아 | 기포콘크리트 | 46.65 | 30.73 | 7.78 | 0.56 | 4.7 | 7.6 | 1.98 | 2.84 | 5.12 | 2.93 | 6152 | 1 | 0 | 0 | 25 | 0.4
221108-08 | 현대 | 시멘트 | 50.43 | 27.52 | 11.81 | 1.51 | 1.04 | 5.04 | 2.65 | 2.7 | 7.865 | 2.936 | 6104 | 0 | 0 | 1 | 40 | 0.5
231213-30 | 세아 | 시멘트 | 46.65 | 30.73 | 7.78 | 0.56 | 4.7 | 7.6 | 1.98 | 2.84 | 5.12 | 2.93 | 6152 | 1 | 0 | 0 | 25 | 0.4
250221-07 | 세아 | 시멘트 | 49.1 | 27.28 | 11.62 | 1.18 | 4.29 | 5.42 | 1.11 | 0.06 | 12.26 | 2.97 | 5.858 | 1 | 0 | 0 | 25 | 0.4
230720-49 | 현대 | 시멘트 | 51.03 | 27.48 | 11.34 | 1.68 | 1.28 | 5.16 | 2.03 | 2.8 | 8.877 | 2.954 | 6155 | 0 | 0 | 1 | 30 | 0.4
240718-12 | 현대 | 시멘트 | 49.11 | 25.67 | 9.04 | 5.37 | 0.46 | 6.52 | 3.83 | 4.3 | 7.526 | 3 | 5987 | 1 | 0 | 0 | 25 | 0.4
250221-09 | 세아 | 시멘트 | 49.1 | 27.28 | 11.62 | 1.18 | 4.29 | 5.42 | 1.11 | 0.94 | 12.26 | 2.97 | 5.858 | 1 | 0 | 0 | 25 | 0.4
231213-15 | 세아 | 시멘트 | 46.65 | 30.73 | 7.78 | 0.56 | 4.7 | 7.6 | 1.98 | 2.84 | 5.12 | 2.93 | 6152 | 1 | 0 | 0 | 25 | 0.4
240806-05 | 세아 | 시멘트 | 47.46 | 27.91 | 8.34 | 0.68 | 4.12 | 6.1 | 5.39 | 3.23 | 7.394 | 2.97 | 5998 | 1 | 0 | 0 | 25 | 0.5
240711-02 | 현대 | 시멘트 | 49.11 | 25.67 | 9.04 | 5.37 | 0.46 | 6.52 | 3.83 | 4.3 | 7.526 | 3 | 5987 | 1 | 0 | 0 | 25 | 0.5
230720-05 | 현대 | 시멘트 | 49.51 | 23.98 | 9.87 | 7.26 | 0.4 | 4.66 | 4.32 | 4.4 | 10.746 | 2.905 | 5953 | 0 | 1 | 0 | 30 | 0.4
240813-07 | 세아 | 시멘트 | 47.46 | 27.91 | 8.34 | 0.68 | 4.12 | 6.1 | 5.39 | 3.23 | 7.394 | 2.97 | 5998 | 1 | 0 | 0 | 25 | 0.4
210716-CA60-CS40 | 세아 | 시멘트 | 50.1 | 29.3 | 8.2 | 1.6 | 3.9 | 5.6 | 1.3 | 3.18 | 5.33 | 2.91 | 6045 | 1 | 0 | 0 | 25 | 0.5
230316-06 | 세아 | 기포콘크리트 | 46.65 | 30.73 | 7.78 | 0.56 | 4.7 | 7.6 | 1.98 | 2.84 | 5.12 | 2.93 | 6152 | 1 | 0 | 0 | 25 | 0.4
240813-02 | 세아 | 시멘트 | 47.46 | 27.91 | 8.34 | 0.68 | 4.12 | 6.1 | 5.39 | 3.23 | 7.394 | 2.97 | 5998 | 1 | 0 | 0 | 25 | 0.4
230413-02 | 세아 | 시멘트 | 46.65 | 30.73 | 7.78 | 0.56 | 4.7 | 7.6 | 1.98 | 2.84 | 5.12 | 2.93 | 6152 | 1 | 0 | 0 | 25 | 0.5
210427-04 | 세아 | 급결재 | 49.07 | 29.81 | 7.83 | 1.94 | 3.44 | 6.36 | 1.55 | 3.18 | 5.45 | 2.91 | 5994 | 0 | 0 | 0 | 0 | 0.5
231213-25 | 세아 | 시멘트 | 46.65 | 30.73 | 7.78 | 0.56 | 4.7 | 7.6 | 1.98 | 2.84 | 5.12 | 2.93 | 6152 | 1 | 0 | 0 | 25 | 0.4
250222-02 | 세아 | 시멘트 | 49.1 | 27.28 | 11.62 | 1.18 | 4.29 | 5.42 | 1.11 | 0.25 | 12.26 | 2.97 | 5.858 | 1 | 0 | 0 | 25 | 0.4
230720-50 | 현대 | 시멘트 | 51.03 | 27.48 | 11.34 | 1.68 | 1.28 | 5.16 | 2.03 | 2.8 | 8.877 | 2.954 | 6155 | 0 | 0 | 1 | 35 | 0.4
231213-46 | 세아 | 시멘트 | 46.65 | 30.73 | 7.78 | 0.56 | 4.7 | 7.6 | 1.98 | 2.84 | 5.12 | 2.93 | 6152 | 1 | 0 | 0 | 25 | 0.4
210802-03 | 세아 | 시멘트 | 50.1 | 29.3 | 8.2 | 1.6 | 3.9 | 5.6 | 1.3 | 3.18 | 5.33 | 2.91 | 6045 | 1 | 0 | 0 | 25 | 0.5
231213-18 | 세아 | 시멘트 | 46.65 | 30.73 | 7.78 | 0.56 | 4.7 | 7.6 | 1.98 | 2.84 | 5.12 | 2.93 | 6152 | 1 | 0 | 0 | 25 | 0.4
230720-51 | 현대 | 시멘트 | 51.03 | 27.48 | 11.34 | 1.68 | 1.28 | 5.16 | 2.03 | 2.8 | 8.877 | 2.954 | 6155 | 0 | 0 | 1 | 40 | 0.4
210802-06 | 세아 | 시멘트 | 50.1 | 29.3 | 8.2 | 1.6 | 3.9 | 5.6 | 1.3 | 3.18 | 5.33 | 2.91 | 6045 | 1 | 0 | 0 | 25 | 0.5
240812-14 | 세아 | 시멘트 | 47.46 | 27.91 | 8.34 | 0.68 | 4.12 | 6.1 | 5.39 | 3.23 | 7.394 | 2.97 | 5998 | 1 | 0 | 0 | 25 | 0.4
230718-17 | 현대 | 시멘트 | 51.03 | 27.48 | 11.34 | 1.68 | 1.28 | 5.16 | 2.03 | 2.8 | 8.877 | 2.954 | 6155 | 0 | 1 | 0 | 30 | 0.5
240806-11 | 세아 | 시멘트 | 47.46 | 27.91 | 8.34 | 0.68 | 4.12 | 6.1 | 5.39 | 3.23 | 7.394 | 2.97 | 5998 | 1 | 0 | 0 | 25 | 0.5
210720-03 | 세아 | 시멘트 | 50.1 | 29.3 | 8.2 | 1.6 | 3.9 | 5.6 | 1.3 | 3.18 | 5.33 | 2.91 | 6045 | 0 | 0 | 1 | 34 | 0.5
221102-20 | 현대 | 시멘트 | 50.43 | 27.52 | 11.81 | 1.51 | 1.04 | 5.04 | 2.65 | 2.7 | 9.854 | 2.936 | 5078 | 1 | 0 | 0 | 25 | 0.4
250224-02 | 현대 | 시멘트 | 46.7 | 31.2 | 11.2 | 3.18 | 0.573 | 4.04 | 3.107 | 4.5 | 9.274 | 3.02 | 7127 | 1 | 0 | 0 | 25 | 0.5
210713-09 | 세아 | 시멘트 | 49.07 | 29.81 | 7.83 | 1.94 | 3.44 | 6.36 | 1.55 | 3.18 | 5.45 | 2.91 | 5994 | 0 | 0 | 1 | 40 | 0.5
231213-07 | 세아 | 시멘트 | 46.65 | 30.73 | 7.78 | 0.56 | 4.7 | 7.6 | 1.98 | 2.84 | 5.12 | 2.93 | 6152 | 1 | 0 | 0 | 25 | 0.4
210717-01 | 세아 | 시멘트 | 50.1 | 29.3 | 8.2 | 1.6 | 3.9 | 5.6 | 1.3 | 3.18 | 5.33 | 2.91 | 6045 | 1 | 0 | 0 | 20 | 0.5
210716-CA70-CS30 | 세아 | 시멘트 | 50.1 | 29.3 | 8.2 | 1.6 | 3.9 | 5.6 | 1.3 | 3.18 | 5.33 | 2.91 | 6045 | 1 | 0 | 0 | 25 | 0.5
210717-04 | 세아 | 시멘트 | 50.1 | 29.3 | 8.2 | 1.6 | 3.9 | 5.6 | 1.3 | 3.18 | 5.33 | 2.91 | 6045 | 1 | 0 | 0 | 26 | 0.5
240602-11 | 현대 | 시멘트 | 49.7 | 19.2 | 9.97 | 11.8 | 0.9 | 3.4 | 5.03 | 4 | 8.762 | 3 | 6024 | 1 | 0 | 0 | 25 | 0.5
240612-13 | 세아 | 시멘트 | 47.46 | 27.91 | 8.34 | 0.68 | 4.12 | 6.1 | 5.39 | 3.23 | 7.394 | 2.97 | 5998 | 1 | 0 | 0 | 25 | 0.4
231108-02 | 현대 | 시멘트 | 49.2 | 29.7 | 8.94 | 4.06 | 0.57 | 3.73 | 3.8 | 2.3 | 7.682 | 3 | 6069 | 1 | 0 | 0 | 20 | 0.5
240602-12 | 현대 | 시멘트 | 49.7 | 19.2 | 9.97 | 11.8 | 0.9 | 3.4 | 5.03 | 4 | 8.762 | 3 | 6024 | 1 | 0 | 0 | 25 | 0.4
240806-10 | 세아 | 시멘트 | 47.46 | 27.91 | 8.34 | 0.68 | 4.12 | 6.1 | 5.39 | 3.23 | 7.394 | 2.97 | 5998 | 1 | 0 | 0 | 25 | 0.5
231108-10 | 현대 | 시멘트 | 49.7 | 28.5 | 9.68 | 4.87 | 0.555 | 2.95 | 3.745 | 4.9 | 7.841 | 2.9 | 6041 | 1 | 0 | 0 | 20 | 0.5
231213-16 | 세아 | 시멘트 | 46.65 | 30.73 | 7.78 | 0.56 | 4.7 | 7.6 | 1.98 | 2.84 | 5.12 | 2.93 | 6152 | 1 | 0 | 0 | 25 | 0.4
240612-07 | 세아 | 시멘트 | 47.46 | 27.91 | 8.34 | 0.68 | 4.12 | 6.1 | 5.39 | 3.23 | 7.394 | 2.97 | 5998 | 1 | 0 | 0 | 25 | 0.4
240718-03 | 현대 | 시멘트 | 49.11 | 25.67 | 9.04 | 5.37 | 0.46 | 6.52 | 3.83 | 4.3 | 7.526 | 3 | 5987 | 1 | 0 | 0 | 25 | 0.4
250220-01 | 세아 | 시멘트 | 49.1 | 27.28 | 11.62 | 1.18 | 4.29 | 5.42 | 1.11 | 3.36 | 12.26 | 2.97 | 5.858 | 1 | 0 | 0 | 25 | 0.5
240806-13 | 세아 | 시멘트 | 47.46 | 27.91 | 8.34 | 0.68 | 4.12 | 6.1 | 5.39 | 3.23 | 7.394 | 2.97 | 5998 | 1 | 0 | 0 | 25 | 0.5
240718-10 | 현대 | 시멘트 | 49.11 | 25.67 | 9.04 | 5.37 | 0.46 | 6.52 | 3.83 | 4.3 | 7.526 | 3 | 5987 | 1 | 0 | 0 | 25 | 0.4
230720-52 | 현대 | 시멘트 | 51.03 | 27.48 | 11.34 | 1.68 | 1.28 | 5.16 | 2.03 | 2.8 | 8.877 | 2.954 | 6155 | 0 | 0 | 1 | 45 | 0.4
240814-03 | 세아 | 시멘트 | 47.46 | 27.91 | 8.34 | 0.68 | 4.12 | 6.1 | 5.39 | 3.23 | 7.394 | 2.97 | 5998 | 1 | 0 | 0 | 25 | 0.4
221108-03 | 현대 | 시멘트 | 50.43 | 27.52 | 11.81 | 1.51 | 1.04 | 5.04 | 2.65 | 2.7 | 9.854 | 2.936 | 5078 | 0 | 0 | 1 | 30 | 0.5
230804-02 | 세아 | 시멘트 | 46.65 | 30.73 | 7.78 | 0.56 | 4.7 | 7.6 | 1.98 | 2.84 | 5.12 | 2.93 | 6152 | 1 | 0 | 0 | 25 | 0.5
230321-07 | 세아 | 기포콘크리트 | 46.65 | 30.73 | 7.78 | 0.56 | 4.7 | 7.6 | 1.98 | 2.84 | 5.12 | 2.93 | 6152 | 1 | 0 | 0 | 25 | 0.4
240806-01 | 세아 | 시멘트 | 47.46 | 27.91 | 8.34 | 0.68 | 4.12 | 6.1 | 5.39 | 3.23 | 7.394 | 2.97 | 5998 | 1 | 0 | 0 | 25 | 0.5
230111-03 | 현대 | 시멘트 | 51.65 | 28.93 | 11.68 | 0.96 | 0.64 | 3.14 | 3 | 4.2 | 8.221 | 2.941 | 6042 | 0 | 0 | 1 | 30 | 0.4
230718-18 | 현대 | 시멘트 | 51.03 | 27.48 | 11.34 | 1.68 | 1.28 | 5.16 | 2.03 | 2.8 | 8.877 | 2.954 | 6155 | 0 | 1 | 0 | 35 | 0.5
240612-03 | 세아 | 시멘트 | 47.46 | 27.91 | 8.34 | 0.68 | 4.12 | 6.1 | 5.39 | 3.23 | 7.394 | 2.97 | 5998 | 1 | 0 | 0 | 25 | 0.4
230720-37 | 현대 | 시멘트 | 51.03 | 27.48 | 11.34 | 1.68 | 1.28 | 5.16 | 2.03 | 2.8 | 8.877 | 2.954 | 6155 | 1 | 0 | 0 | 20 | 0.4
230720-20 | 현대 | 시멘트 | 49.51 | 23.98 | 9.87 | 7.26 | 0.4 | 4.66 | 4.32 | 4.4 | 10.746 | 2.905 | 5953 | 0 | 0 | 1 | 35 | 0.4
240806-02 | 세아 | 시멘트 | 47.46 | 27.91 | 8.34 | 0.68 | 4.12 | 6.1 | 5.39 | 3.23 | 7.394 | 2.97 | 5998 | 1 | 0 | 0 | 25 | 0.5
230321-01 | 세아 | 기포콘크리트 | 46.65 | 30.73 | 7.78 | 0.56 | 4.7 | 7.6 | 1.98 | 2.84 | 5.12 | 2.93 | 6152 | 1 | 0 | 0 | 25 | 0.4
230316-04 | 세아 | 기포콘크리트 | 46.65 | 30.73 | 7.78 | 0.56 | 4.7 | 7.6 | 1.98 | 2.84 | 5.12 | 2.93 | 6152 | 1 | 0 | 0 | 25 | 0.4
230718-13 | 현대 | 시멘트 | 49.51 | 23.98 | 9.87 | 7.26 | 0.4 | 4.66 | 4.32 | 4.4 | 10.746 | 2.905 | 5953 | 0 | 0 | 1 | 45 | 0.5
240710-06 | 현대 | 시멘트 | 49.11 | 25.67 | 9.04 | 5.37 | 0.46 | 6.52 | 3.83 | 4.3 | 7.526 | 3 | 5987 | 1 | 0 | 0 | 25 | 0.4
240602-17 | 현대 | 시멘트 | 51.9 | 25.07 | 11.46 | 3.37 | 0.48 | 4.03 | 3.69 | 4.1 | 8.241 | 3.2 | 6084 | 1 | 0 | 0 | 25 | 0.5
240806-04 | 세아 | 시멘트 | 47.46 | 27.91 | 8.34 | 0.68 | 4.12 | 6.1 | 5.39 | 3.23 | 7.394 | 2.97 | 5998 | 1 | 0 | 0 | 25 | 0.5
250305-04 | 현대 | 시멘트 | 46.7 | 31.2 | 11.2 | 3.18 | 0.573 | 4.04 | 3.107 | 4.5 | 9.274 | 3.02 | 7127 | 1 | 0 | 0 | 25 | 0.5
210802-05 | 세아 | 시멘트 | 50.1 | 29.3 | 8.2 | 1.6 | 3.9 | 5.6 | 1.3 | 3.18 | 5.33 | 2.91 | 6045 | 1 | 0 | 0 | 25 | 0.5
231213-33 | 세아 | 시멘트 | 46.65 | 30.73 | 7.78 | 0.56 | 4.7 | 7.6 | 1.98 | 2.84 | 5.12 | 2.93 | 6152 | 1 | 0 | 0 | 25 | 0.4
230718-20 | 현대 | 시멘트 | 51.03 | 27.48 | 11.34 | 1.68 | 1.28 | 5.16 | 2.03 | 2.8 | 8.877 | 2.954 | 6155 | 1 | 0 | 0 | 25 | 0.5
230720-35 | 현대 | 시멘트 | 51.03 | 27.48 | 11.34 | 1.68 | 1.28 | 5.16 | 2.03 | 2.8 | 8.877 | 2.954 | 6155 | 0 | 1 | 0 | 30 | 0.4
230718-23 | 현대 | 시멘트 | 51.03 | 27.48 | 11.34 | 1.68 | 1.28 | 5.16 | 2.03 | 2.8 | 8.877 | 2.954 | 6155 | 0 | 0 | 1 | 30 | 0.5
221102-07 | 현대 | 시멘트 | 51.65 | 28.93 | 11.68 | 0.96 | 0.64 | 3.14 | 3 | 4.2 | 9.723 | 2.941 | 5101 | 1 | 0 | 0 | 25 | 0.4
240708-01 | 세아 | 시멘트 | 47.46 | 27.91 | 8.34 | 0.68 | 4.12 | 6.1 | 5.39 | 3.23 | 7.394 | 2.97 | 5998 | 1 | 0 | 0 | 25 | 0.5
230316-01 | 세아 | 기포콘크리트 | 46.65 | 30.73 | 7.78 | 0.56 | 4.7 | 7.6 | 1.98 | 2.84 | 5.12 | 2.93 | 6152 | 1 | 0 | 0 | 25 | 0.35
230111-02 | 현대 | 시멘트 | 51.65 | 28.93 | 11.68 | 0.96 | 0.64 | 3.14 | 3 | 4.2 | 8.221 | 2.941 | 6042 | 0 | 0 | 1 | 20 | 0.4
240812-11 | 세아 | 시멘트 | 47.46 | 27.91 | 8.34 | 0.68 | 4.12 | 6.1 | 5.39 | 3.23 | 7.394 | 2.97 | 5998 | 1 | 0 | 0 | 25 | 0.4
240602-18 | 현대 | 시멘트 | 51.9 | 25.07 | 11.46 | 3.37 | 0.48 | 4.03 | 3.69 | 4.1 | 8.241 | 3.2 | 6084 | 1 | 0 | 0 | 25 | 0.4
210802-04 | 세아 | 시멘트 | 50.1 | 29.3 | 8.2 | 1.6 | 3.9 | 5.6 | 1.3 | 3.18 | 5.33 | 2.91 | 6045 | 1 | 0 | 0 | 25 | 0.5
240712-04 | 현대 | 시멘트 | 49.11 | 25.67 | 9.04 | 5.37 | 0.46 | 6.52 | 3.83 | 4.3 | 7.526 | 3 | 5987 | 1 | 0 | 0 | 25 | 0.5
250304-03 | 현대 | 시멘트 | 46.7 | 31.2 | 11.2 | 3.18 | 0.573 | 4.04 | 3.107 | 4.5 | 9.274 | 3.02 | 7127 | 1 | 0 | 0 | 25 | 0.5
240708-02 | 세아 | 시멘트 | 47.46 | 27.91 | 8.34 | 0.68 | 4.12 | 6.1 | 5.39 | 3.23 | 7.394 | 2.97 | 5998 | 1 | 0 | 0 | 25 | 0.5
240612-04 | 세아 | 시멘트 | 47.46 | 27.91 | 8.34 | 0.68 | 4.12 | 6.1 | 5.39 | 3.23 | 7.394 | 2.97 | 5998 | 1 | 0 | 0 | 25 | 0.4
240709-08 | 현대 | 시멘트 | 49.11 | 25.67 | 9.04 | 5.37 | 0.46 | 6.52 | 3.83 | 4.3 | 7.526 | 3 | 5987 | 1 | 0 | 0 | 25 | 0.5
240206-SS70-QB30 | 세아 | 시멘트 | 47.46 | 27.91 | 8.34 | 0.68 | 4.12 | 6.1 | 5.39 | 3.23 | 7.394 | 2.97 | 5998 | 1 | 0 | 0 | 25 | 0.5
240806-12 | 세아 | 시멘트 | 47.46 | 27.91 | 8.34 | 0.68 | 4.12 | 6.1 | 5.39 | 3.23 | 7.394 | 2.97 | 5998 | 1 | 0 | 0 | 25 | 0.5
230720-14 | 현대 | 시멘트 | 49.51 | 23.98 | 9.87 | 7.26 | 0.4 | 4.66 | 4.32 | 4.4 | 10.746 | 2.905 | 5953 | 1 | 0 | 0 | 35 | 0.4
230720-09 | 현대 | 시멘트 | 49.51 | 23.98 | 9.87 | 7.26 | 0.4 | 4.66 | 4.32 | 4.4 | 10.746 | 2.905 | 5953 | 0 | 1 | 0 | 30 | 0.4
210716-CA80-CS20 | 세아 | 시멘트 | 50.1 | 29.3 | 8.2 | 1.6 | 3.9 | 5.6 | 1.3 | 3.18 | 5.33 | 2.91 | 6045 | 1 | 0 | 0 | 25 | 0.5
231213-03 | 세아 | 시멘트 | 46.65 | 30.73 | 7.78 | 0.56 | 4.7 | 7.6 | 1.98 | 2.84 | 5.12 | 2.93 | 6152 | 1 | 0 | 0 | 25 | 0.4
240806-03 | 세아 | 시멘트 | 47.46 | 27.91 | 8.34 | 0.68 | 4.12 | 6.1 | 5.39 | 3.23 | 7.394 | 2.97 | 5998 | 1 | 0 | 0 | 25 | 0.5
231213-02 | 세아 | 시멘트 | 46.65 | 30.73 | 7.78 | 0.56 | 4.7 | 7.6 | 1.98 | 2.84 | 5.12 | 2.93 | 6152 | 1 | 0 | 0 | 25 | 0.4
221206-07 | 현대 | 시멘트 | 51.65 | 28.93 | 11.68 | 0.96 | 0.64 | 3.14 | 3 | 4.2 | 8.221 | 2.941 | 6042 | 0 | 0 | 1 | 30 | 0.5
240812-05 | 세아 | 시멘트 | 47.46 | 27.91 | 8.34 | 0.68 | 4.12 | 6.1 | 5.39 | 3.23 | 7.394 | 2.97 | 5998 | 1 | 0 | 0 | 25 | 0.4
230413-01 | 세아 | 시멘트 | 46.65 | 30.73 | 7.78 | 0.56 | 4.7 | 7.6 | 1.98 | 2.84 | 5.12 | 2.93 | 6152 | 1 | 0 | 0 | 25 | 0.5
240709-03 | 현대 | 시멘트 | 49.11 | 25.67 | 9.04 | 5.37 | 0.46 | 6.52 | 3.83 | 4.3 | 7.526 | 3 | 5987 | 1 | 0 | 0 | 25 | 0.5
240709-04 | 현대 | 시멘트 | 49.11 | 25.67 | 9.04 | 5.37 | 0.46 | 6.52 | 3.83 | 4.3 | 7.526 | 3 | 5987 | 1 | 0 | 0 | 25 | 0.5
231108-06 | 현대 | 시멘트 | 50.1 | 28.4 | 10 | 3.83 | 0.559 | 3.27 | 3.841 | 3.8 | 8.047 | 3 | 5940 | 1 | 0 | 0 | 20 | 0.5
230718-15 | 현대 | 시멘트 | 51.03 | 27.48 | 11.34 | 1.68 | 1.28 | 5.16 | 2.03 | 2.8 | 8.877 | 2.954 | 6155 | 0 | 1 | 0 | 20 | 0.5
240612-12 | 세아 | 시멘트 | 47.46 | 27.91 | 8.34 | 0.68 | 4.12 | 6.1 | 5.39 | 3.23 | 7.394 | 2.97 | 5998 | 1 | 0 | 0 | 25 | 0.4
221102-08 | 현대 | 시멘트 | 51.65 | 28.93 | 11.68 | 0.96 | 0.64 | 3.14 | 3 | 4.2 | 9.723 | 2.941 | 5101 | 1 | 0 | 0 | 25 | 0.4
210713-10 | 세아 | 시멘트 | 49.07 | 29.81 | 7.83 | 1.94 | 3.44 | 6.36 | 1.55 | 3.18 | 5.45 | 2.91 | 5994 | 0 | 0 | 1 | 40 | 0.5
240206-U75-QC25 | 세아 | 시멘트 | 47.46 | 27.91 | 8.34 | 0.68 | 4.12 | 6.1 | 5.39 | 3.23 | 10.655 | 2.97 | 5998 | 1 | 0 | 0 | 25 | 0.5
230720-11 | 현대 | 시멘트 | 49.51 | 23.98 | 9.87 | 7.26 | 0.4 | 4.66 | 4.32 | 4.4 | 10.746 | 2.905 | 5953 | 1 | 0 | 0 | 20 | 0.4
240206-SS80-QB20 | 세아 | 시멘트 | 47.46 | 27.91 | 8.34 | 0.68 | 4.12 | 6.1 | 5.39 | 3.23 | 7.394 | 2.97 | 5998 | 1 | 0 | 0 | 25 | 0.5
230316-03 | 세아 | 기포콘크리트 | 46.65 | 30.73 | 7.78 | 0.56 | 4.7 | 7.6 | 1.98 | 2.84 | 5.12 | 2.93 | 6152 | 1 | 0 | 0 | 25 | 0.4
230718-22 | 현대 | 시멘트 | 51.03 | 27.48 | 11.34 | 1.68 | 1.28 | 5.16 | 2.03 | 2.8 | 8.877 | 2.954 | 6155 | 1 | 0 | 0 | 35 | 0.5
231108-16 | 현대 | 시멘트 | 49 | 30 | 12.7 | 1.54 | 0.05 | 3.87 | 2.84 | 1.5 | 7.745 | 2.8 | 6137 | 0 | 0 | 1 | 30 | 0.5
231213-45 | 세아 | 시멘트 | 46.65 | 30.73 | 7.78 | 0.56 | 4.7 | 7.6 | 1.98 | 2.84 | 5.12 | 2.93 | 6152 | 1 | 0 | 0 | 25 | 0.4
230718-06 | 현대 | 시멘트 | 49.51 | 23.98 | 9.87 | 7.26 | 0.4 | 4.66 | 4.32 | 4.4 | 10.746 | 2.905 | 5953 | 1 | 0 | 0 | 20 | 0.5
240722-03 | 현대 | 시멘트 | 49.11 | 25.67 | 9.04 | 5.37 | 0.46 | 6.52 | 3.83 | 4.3 | 7.526 | 3 | 5987 | 1 | 0 | 0 | 25 | 0.5
230718-08 | 현대 | 시멘트 | 49.51 | 23.98 | 9.87 | 7.26 | 0.4 | 4.66 | 4.32 | 4.4 | 10.746 | 2.905 | 5953 | 1 | 0 | 0 | 30 | 0.5
230718-24 | 현대 | 시멘트 | 51.03 | 27.48 | 11.34 | 1.68 | 1.28 | 5.16 | 2.03 | 2.8 | 8.877 | 2.954 | 6155 | 0 | 0 | 1 | 35 | 0.5
240612-10 | 세아 | 시멘트 | 47.46 | 27.91 | 8.34 | 0.68 | 4.12 | 6.1 | 5.39 | 3.23 | 7.394 | 2.97 | 5998 | 1 | 0 | 0 | 25 | 0.4
240812-02 | 세아 | 시멘트 | 47.46 | 27.91 | 8.34 | 0.68 | 4.12 | 6.1 | 5.39 | 3.23 | 7.394 | 2.97 | 5998 | 1 | 0 | 0 | 25 | 0.4
240709-07 | 현대 | 시멘트 | 49.11 | 25.67 | 9.04 | 5.37 | 0.46 | 6.52 | 3.83 | 4.3 | 7.526 | 3 | 5987 | 1 | 0 | 0 | 25 | 0.5
250304-01 | 세아 | 시멘트 | 49.1 | 27.28 | 11.62 | 1.18 | 4.29 | 5.42 | 1.11 | 3.36 | 12.26 | 2.97 | 5.858 | 1 | 0 | 0 | 25 | 0.5
250222-04 | 세아 | 시멘트 | 49.1 | 27.28 | 11.62 | 1.18 | 4.29 | 5.42 | 1.11 | 1.94 | 12.26 | 2.97 | 5.858 | 1 | 0 | 0 | 25 | 0.4
221102-05 | 현대 | 시멘트 | 51.65 | 28.93 | 11.68 | 0.96 | 0.64 | 3.14 | 3 | 4.2 | 9.723 | 2.941 | 5101 | 1 | 0 | 0 | 25 | 0.4
240812-12 | 세아 | 시멘트 | 47.46 | 27.91 | 8.34 | 0.68 | 4.12 | 6.1 | 5.39 | 3.23 | 7.394 | 2.97 | 5998 | 1 | 0 | 0 | 25 | 0.4
240710-03 | 현대 | 시멘트 | 49.11 | 25.67 | 9.04 | 5.37 | 0.46 | 6.52 | 3.83 | 4.3 | 7.526 | 3 | 5987 | 1 | 0 | 0 | 25 | 0.5
230111-15 | 현대 | 시멘트 | 50.43 | 27.52 | 11.81 | 1.51 | 1.04 | 5.04 | 2.65 | 2.7 | 7.865 | 2.936 | 6104 | 0 | 0 | 1 | 30 | 0.4
231108-19 | 현대 | 시멘트 | 51.2 | 29.8 | 12 | 0.55 | 1.44 | 3.43 | 1.58 | 3.1 | 7.214 | 2.8 | 6208 | 1 | 0 | 0 | 25 | 0.5
230616-01 | 세아 | 시멘트 | 46.65 | 30.73 | 7.78 | 0.56 | 4.7 | 7.6 | 1.98 | 2.84 | 5.12 | 2.93 | 6152 | 1 | 0 | 0 | 25 | 0.5
230718-05 | 현대 | 시멘트 | 49.51 | 23.98 | 9.87 | 7.26 | 0.4 | 4.66 | 4.32 | 4.4 | 10.746 | 2.905 | 5953 | 0 | 1 | 0 | 35 | 0.5
240712-02 | 현대 | 시멘트 | 49.11 | 25.67 | 9.04 | 5.37 | 0.46 | 6.52 | 3.83 | 4.3 | 7.526 | 3 | 5987 | 1 | 0 | 0 | 25 | 0.5
231213-47 | 세아 | 시멘트 | 46.65 | 30.73 | 7.78 | 0.56 | 4.7 | 7.6 | 1.98 | 2.84 | 5.12 | 2.93 | 6152 | 1 | 0 | 0 | 25 | 0.4
230720-15 | 현대 | 시멘트 | 49.51 | 23.98 | 9.87 | 7.26 | 0.4 | 4.66 | 4.32 | 4.4 | 10.746 | 2.905 | 5953 | 1 | 0 | 0 | 20 | 0.4
221102-27 | 현대 | 시멘트 | 50.43 | 27.52 | 11.81 | 1.51 | 1.04 | 5.04 | 2.65 | 2.7 | 7.865 | 2.936 | 6104 | 1 | 0 | 0 | 25 | 0.4
230804-06 | 세아 | 시멘트 | 46.65 | 30.73 | 7.78 | 0.56 | 4.7 | 7.6 | 1.98 | 2.84 | 5.12 | 2.93 | 6152 | 1 | 0 | 0 | 25 | 0.5
231213-50 | 세아 | 시멘트 | 46.65 | 30.73 | 7.78 | 0.56 | 4.7 | 7.6 | 1.98 | 2.84 | 5.12 | 2.93 | 6152 | 1 | 0 | 0 | 25 | 0.4
250207-11 | 세아 | 시멘트 | 49.1 | 27.28 | 11.62 | 1.18 | 4.29 | 5.42 | 1.11 | 3.36 | 12.26 | 2.97 | 5.858 | 1 | 0 | 0 | 25 | 0.4
230720-31 | 현대 | 시멘트 | 51.03 | 27.48 | 11.34 | 1.68 | 1.28 | 5.16 | 2.03 | 2.8 | 8.877 | 2.954 | 6155 | 0 | 1 | 0 | 30 | 0.4
230411-03 | 세아 | 시멘트 | 46.65 | 30.73 | 7.78 | 0.56 | 4.7 | 7.6 | 1.98 | 2.84 | 5.12 | 2.93 | 6152 | 1 | 0 | 0 | 25 | 0.5
240813-03 | 세아 | 시멘트 | 47.46 | 27.91 | 8.34 | 0.68 | 4.12 | 6.1 | 5.39 | 3.23 | 7.394 | 2.97 | 5998 | 1 | 0 | 0 | 25 | 0.4
210427-05 | 세아 | 시멘트 | 49.07 | 29.81 | 7.83 | 1.94 | 3.44 | 6.36 | 1.55 | 3.18 | 5.45 | 2.91 | 5994 | 1 | 0 | 0 | 25 | 0.5
240708-06 | 세아 | 시멘트 | 47.46 | 27.91 | 8.34 | 0.68 | 4.12 | 6.1 | 5.39 | 3.23 | 7.394 | 2.97 | 5998 | 1 | 0 | 0 | 25 | 0.4
231213-32 | 세아 | 시멘트 | 46.65 | 30.73 | 7.78 | 0.56 | 4.7 | 7.6 | 1.98 | 2.84 | 5.12 | 2.93 | 6152 | 1 | 0 | 0 | 25 | 0.4
230720-36 | 현대 | 시멘트 | 51.03 | 27.48 | 11.34 | 1.68 | 1.28 | 5.16 | 2.03 | 2.8 | 8.877 | 2.954 | 6155 | 0 | 1 | 0 | 35 | 0.4
231213-55 | 세아 | 시멘트 | 46.65 | 30.73 | 7.78 | 0.56 | 4.7 | 7.6 | 1.98 | 2.84 | 5.12 | 2.93 | 6152 | 1 | 0 | 0 | 25 | 0.4
221102-15 | 현대 | 시멘트 | 51.65 | 28.93 | 11.68 | 0.96 | 0.64 | 3.14 | 3 | 4.2 | 8.221 | 2.941 | 6042 | 1 | 0 | 0 | 25 | 0.4057024
240812-07 | 세아 | 시멘트 | 47.46 | 27.91 | 8.34 | 0.68 | 4.12 | 6.1 | 5.39 | 3.23 | 7.394 | 2.97 | 5998 | 1 | 0 | 0 | 25 | 0.4477404
221102-16 | 현대 | 시멘트 | 51.65 | 28.93 | 11.68 | 0.96 | 0.64 | 3.14 | 3 | 4.2 | 8.221 | 2.941 | 6042 | 1 | 0 | 0 | 25 | 0.4057024
240814-06 | 세아 | 시멘트 | 47.46 | 27.91 | 8.34 | 0.68 | 4.12 | 6.1 | 5.39 | 3.23 | 7.394 | 2.97 | 5998 | 1 | 0 | 0 | 25 | 0.4477404
240711-05 | 현대 | 시멘트 | 49.11 | 25.67 | 9.04 | 5.37 | 0.46 | 6.52 | 3.83 | 4.3 | 7.526 | 3 | 5987 | 1 | 0 | 0 | 25 | 0.4602968
230116-01 | 현대 | 시멘트 | 50.43 | 27.52 | 11.81 | 1.51 | 1.04 | 5.04 | 2.65 | 2.7 | 7.865 | 2.936 | 6104 | 1 | 0 | 0 | 35 | 0.4161761
231213-04 | 세아 | 시멘트 | 46.65 | 30.73 | 7.78 | 0.56 | 4.7 | 7.6 | 1.98 | 2.84 | 5.12 | 2.93 | 6152 | 1 | 0 | 0 | 25 | 0.4227543
231213-10 | 세아 | 시멘트 | 46.65 | 30.73 | 7.78 | 0.56 | 4.7 | 7.6 | 1.98 | 2.84 | 5.12 | 2.93 | 6152 | 1 | 0 | 0 | 25 | 0.4227543
231213-06 | 세아 | 시멘트 | 46.65 | 30.73 | 7.78 | 0.56 | 4.7 | 7.6 | 1.98 | 2.84 | 5.12 | 2.93 | 6152 | 1 | 0 | 0 | 25 | 0.4227543
240718-08 | 현대 | 시멘트 | 49.11 | 25.67 | 9.04 | 5.37 | 0.46 | 6.52 | 3.83 | 4.3 | 7.526 | 3 | 5987 | 1 | 0 | 0 | 25 | 0.4602968
240814-01 | 세아 | 시멘트 | 47.46 | 27.91 | 8.34 | 0.68 | 4.12 | 6.1 | 5.39 | 3.23 | 7.394 | 2.97 | 5998 | 1 | 0 | 0 | 25 | 0.4
230718-12 | 현대 | 시멘트 | 49.51 | 23.98 | 9.87 | 7.26 | 0.4 | 4.66 | 4.32 | 4.4 | 10.746 | 2.905 | 5953 | 0 | 0 | 1 | 37.23076 | 0.5
231213-35 | 세아 | 시멘트 | 46.65 | 30.73 | 7.78 | 0.56 | 4.7 | 7.6 | 1.98 | 2.84 | 5.12 | 2.93 | 6152 | 1 | 0 | 0 | 25 | 0.4
221206-04 | 현대 | 시멘트 | 51.65 | 28.93 | 11.68 | 0.96 | 0.64 | 3.14 | 3 | 4.2 | 9.723 | 2.941 | 5101 | 0 | 0 | 1 | 25.41184 | 0.5
231023-04 | 현대 | 시멘트 | 50.07 | 29.69 | 9.64 | 2.75 | 0.7 | 3.73 | 3.42 | 3.5 | 7.394 | 3.1 | 6286 | 0 | 0 | 1 | 29.64398 | 0.5
210713-01 | 세아 | 급결재 | 49.07 | 29.81 | 7.83 | 1.94 | 3.44 | 6.36 | 1.55 | 3.18 | 5.45 | 2.91 | 5994 | 0 | 0 | 0 | 14.37578 | 0.5
240722-04 | 현대 | 시멘트 | 49.11 | 25.67 | 9.04 | 5.37 | 0.46 | 6.52 | 3.83 | 4.3 | 7.526 | 3 | 5987 | 1 | 0 | 0 | 25 | 0.5
240718-07 | 현대 | 시멘트 | 49.11 | 25.67 | 9.04 | 5.37 | 0.46 | 6.52 | 3.83 | 4.3 | 7.526 | 3 | 5987 | 1 | 0 | 0 | 25 | 0.4
240806-14 | 세아 | 시멘트 | 47.46 | 27.91 | 8.34 | 0.68 | 4.12 | 6.1 | 5.39 | 3.23 | 7.394 | 2.97 | 5998 | 1 | 0 | 0 | 25 | 0.5
230720-04 | 현대 | 시멘트 | 49.51 | 23.98 | 9.87 | 7.26 | 0.4 | 4.66 | 4.32 | 4.4 | 10.746 | 2.905 | 5953 | 0 | 1 | 0 | 27.78282 | 0.4
231213-36 | 세아 | 시멘트 | 46.65 | 30.73 | 7.78 | 0.56 | 4.7 | 7.6 | 1.98 | 2.84 | 5.12 | 2.93 | 6152 | 1 | 2.650657e-17 | 5.551115e-19 | 25 | 0.4
221108-02 | 현대 | 시멘트 | 50.43 | 27.52 | 11.81 | 1.51 | 1.04 | 5.04 | 2.65 | 2.7 | 9.854 | 2.936 | 5078 | 0.8543254 | 2.262079e-17 | 0.2882039 | 20 | 0.5
240612-09 | 세아 | 시멘트 | 47.46 | 27.91 | 8.34 | 0.68 | 4.12 | 6.1 | 5.39 | 3.23 | 7.394 | 2.97 | 5998 | 1 | 2.678413e-17 | 2.775558e-18 | 25 | 0.4
230720-19 | 현대 | 시멘트 | 49.51 | 23.98 | 9.87 | 7.26 | 0.4 | 4.66 | 4.32 | 4.4 | 10.746 | 2.905 | 5953 | 0.7859275 | 0.07405153 | 0.06494371 | 30 | 0.4
240812-21 | 세아 | 시멘트 | 47.46 | 27.91 | 8.34 | 0.68 | 4.12 | 6.1 | 5.39 | 3.23 | 7.394 | 2.97 | 5998 | 1 | 2.69923e-17 | 1.665335e-18 | 25 | 0.5
240206-QC | 세아 | 시멘트 | 47.46 | 27.91 | 8.34 | 0.68 | 4.12 | 6.1 | 5.39 | 3.23 | 10.655 | 2.97 | 5998 | 1 | 2.484124e-17 | 1.110223e-18 | 25 | 0.5
240206-SS50-QC50 | 세아 | 시멘트 | 47.46 | 27.91 | 8.34 | 0.68 | 4.12 | 6.1 | 5.39 | 3.23 | 10.655 | 2.97 | 5998 | 1 | 2.484124e-17 | 1.110223e-18 | 25 | 0.5
240602-06 | 현대 | 시멘트 | 53.4 | 25.21 | 10.87 | 3.19 | 0.53 | 3.7 | 3.1 | 4.2 | 9.452 | 3.1 | 5991 | 1 | 1.686151e-17 | 0.003333333 | 25 | 0.4
210701-01 | 세아 | 시멘트 | 49.07 | 29.81 | 7.83 | 1.94 | 3.44 | 6.36 | 1.55 | 3.18 | 5.45 | 2.91 | 5994 | 0.9627664 | 0.00432511 | 0.02235714 | 25 | 0.5
250304-02 | 세아 | 시멘트 | 49.1 | 27.28 | 11.62 | 1.18 | 4.29 | 5.42 | 1.11 | 3.36 | 12.26 | 2.97 | 5.858 | 1 | 2.44943e-17 | 5.551115e-19 | 25 | 0.5
230720-29 | 현대 | 시멘트 | 51.03 | 27.48 | 11.34 | 1.68 | 1.28 | 5.16 | 2.03 | 2.8 | 8.877 | 2.954 | 6155 | 0 | 1 | 0 | 20 | 0.4
230413-03 | 세아 | 시멘트 | 46.65 | 30.73 | 7.78 | 0.56 | 4.7 | 7.6 | 1.98 | 2.84 | 5.12 | 2.93 | 6152 | 1 | 0 | 0 | 25 | 0.5
231108-08 | 현대 | 시멘트 | 50.1 | 28.4 | 10 | 3.83 | 0.559 | 3.27 | 3.841 | 3.8 | 8.047 | 3 | 5970.25 | 0 | 0 | 1 | 30 | 0.5
231213-38 | 세아 | 시멘트 | 46.65 | 30.73 | 7.78 | 0.56 | 4.7 | 7.6 | 1.98 | 2.84 | 5.12 | 2.93 | 6152 | 1 | 0 | 0 | 25 | 0.4
230720-48 | 현대 | 시멘트 | 51.03 | 27.48 | 11.34 | 1.68 | 1.28 | 5.16 | 2.03 | 2.8 | 8.877 | 2.954 | 6155 | 0 | 0 | 1 | 45 | 0.4
240602-04 | 현대 | 시멘트 | 53.4 | 25.21 | 10.87 | 3.19 | 0.53 | 3.7 | 3.1 | 4.2 | 9.452 | 3.1 | 6002.366 | 1 | 0 | 0 | 25 | 0.4
230718-04 | 현대 | 시멘트 | 49.51 | 23.98 | 9.87 | 7.26 | 0.4 | 4.66 | 4.32 | 4.4 | 10.746 | 2.905 | 5953 | 0 | 1 | 0 | 30 | 0.5
231213-48 | 세아 | 시멘트 | 46.65 | 30.73 | 7.78 | 0.56 | 4.7 | 7.6 | 1.98 | 2.84 | 5.12 | 2.93 | 6152 | 1 | 0 | 0 | 25 | 0.4
210802-07 | 세아 | 시멘트 | 50.1 | 29.3 | 8.2 | 1.6 | 3.9 | 5.6 | 1.3 | 3.18 | 5.33 | 2.91 | 6045 | 1 | 0 | 0 | 25 | 0.5
231213-09 | 세아 | 시멘트 | 46.65 | 30.73 | 7.78 | 0.56 | 4.7 | 7.6 | 1.98 | 2.84 | 5.12 | 2.93 | 6152 | 1 | 0 | 0 | 25 | 0.4
230720-47 | 현대 | 시멘트 | 51.03 | 27.48 | 11.34 | 1.68 | 1.28 | 5.16 | 2.03 | 2.8 | 8.877 | 2.954 | 6155 | 0 | 0 | 1 | 40 | 0.4
231213-26 | 세아 | 시멘트 | 46.65 | 30.73 | 7.78 | 0.56 | 4.7 | 7.6 | 1.98 | 2.84 | 5.12 | 2.93 | 6152 | 1 | 0 | 0 | 25 | 0.4
240812-01 | 세아 | 시멘트 | 47.46 | 27.91 | 8.34 | 0.68 | 4.12 | 6.1 | 5.39 | 3.23 | 7.394 | 2.97 | 5998 | 1 | 0 | 0 | 25 | 0.5
250222-03 | 세아 | 시멘트 | 49.1 | 27.28 | 11.62 | 1.18 | 4.29 | 5.42 | 1.11 | 0.94 | 12.26 | 2.97 | 5.858 | 1 | 0 | 0 | 25 | 0.4
240813-06 | 세아 | 시멘트 | 47.46 | 27.91 | 8.34 | 0.68 | 4.12 | 6.1 | 5.39 | 3.23 | 7.394 | 2.97 | 5998 | 1 | 0 | 0 | 25 | 0.4
231023-12 | 현대 | 시멘트 | 49.21 | 29.58 | 11.44 | 1.1 | 1.99 | 4.75 | 1.93 | 3.2 | 7.842 | 2.90558 | 6245 | 0 | 0 | 1 | 30 | 0.5
230720-16 | 현대 | 시멘트 | 49.51 | 23.98 | 9.87 | 7.26 | 0.4 | 4.66 | 4.32 | 4.4 | 10.746 | 2.90595 | 5953 | 1 | 0 | 0 | 25 | 0.4
230321-03 | 세아 | 기포콘크리트 | 46.65 | 30.73 | 7.78 | 0.56 | 4.7 | 7.6 | 1.98 | 2.84 | 5.12 | 2.93 | 6152 | 1 | 0 | 0 | 25 | 0.4
231213-40 | 세아 | 시멘트 | 46.65 | 30.73 | 7.78 | 0.56 | 4.7 | 7.6 | 1.98 | 2.84 | 5.12 | 2.93 | 6152 | 1 | 0 | 0 | 25 | 0.4
231213-28 | 세아 | 시멘트 | 46.65 | 30.73 | 7.78 | 0.56 | 4.7 | 7.6 | 1.98 | 2.84 | 5.12 | 2.93 | 6152 | 1 | 0 | 0 | 25 | 0.4
230720-39 | 현대 | 시멘트 | 51.03 | 27.48 | 11.34 | 1.68 | 1.28 | 5.16 | 2.03 | 2.8 | 8.877 | 2.954 | 6155 | 1 | 0 | 0 | 30 | 0.4
240712-05 | 현대 | 시멘트 | 49.11 | 25.67 | 9.04 | 5.37 | 0.46 | 6.52 | 3.83 | 4.3 | 7.526356 | 3 | 5987 | 1 | 0 | 0 | 25 | 0.5
231213-43 | 세아 | 시멘트 | 46.65 | 30.73 | 7.78 | 0.56 | 4.7 | 7.6 | 1.98 | 2.84 | 5.12 | 2.93 | 6152 | 1 | 0 | 0 | 25 | 0.4
231213-42 | 세아 | 시멘트 | 46.65 | 30.73 | 7.78 | 0.56 | 4.7 | 7.6 | 1.98 | 2.84 | 5.12 | 2.93 | 6152 | 1 | 0 | 0 | 25 | 0.4
221206-06 | 현대 | 시멘트 | 51.65 | 28.93 | 11.68 | 0.96 | 0.64 | 3.14 | 3 | 4.2 | 8.34116 | 2.941 | 6042 | 0 | 0 | 1 | 20 | 0.5
231213-52 | 세아 | 시멘트 | 46.65 | 30.73 | 7.78 | 0.56 | 4.7 | 7.6 | 1.98 | 2.84 | 5.12 | 2.93 | 6152 | 1 | 0 | 0 | 25 | 0.4
240612-08 | 세아 | 시멘트 | 47.46 | 27.91 | 8.34 | 0.68 | 4.12 | 6.1 | 5.39 | 3.23 | 7.50922 | 2.97 | 5998 | 1 | 0 | 0 | 25 | 0.4
250220-03 | 현대 | 시멘트 | 46.7 | 31.2 | 11.2 | 3.18 | 0.573 | 4.04 | 3.107 | 4.5 | 9.25808 | 3.02 | 7127 | 1 | 0 | 0 | 25 | 0.5
240206-U50-QC50 | 세아 | 시멘트 | 47.46 | 27.91 | 8.34 | 0.68 | 4.12 | 6.1 | 5.39 | 3.23 | 7.722822 | 2.97 | 5998 | 1 | 0 | 0 | 25 | 0.5
230804-05 | 세아 | 시멘트 | 46.65 | 30.73 | 7.78 | 0.56 | 4.7 | 7.6 | 1.98 | 2.84 | 5.12 | 2.93 | 6152 | 1 | 0 | 0 | 25 | 0.5
250207-05 | 세아 | 시멘트 | 49.1 | 27.28 | 11.62 | 1.18 | 4.29 | 5.42 | 1.11 | 2.235806 | 12.26 | 2.97 | 5.858 | 1 | 0 | 0 | 25 | 0.4
230720-10 | 현대 | 시멘트 | 49.51 | 23.98 | 9.87 | 7.26 | 0.4 | 4.66 | 4.32 | 4.4 | 10.746 | 2.905 | 5953 | 0 | 1 | 0 | 35 | 0.4
210713-07 | 세아 | 시멘트 | 49.07 | 29.81 | 7.83 | 1.94 | 3.44 | 6.36 | 1.55 | 3.18 | 5.45 | 2.91 | 5994 | 0 | 0 | 1 | 40 | 0.5
231023-08 | 현대 | 시멘트 | 43.95 | 24.07 | 10.81 | 3.19 | 0.74 | 9.05 | 8.19 | 4.2913 | 7.556 | 3.3 | 6285 | 0 | 0 | 1 | 30 | 0.5
231213-17 | 세아 | 시멘트 | 46.65 | 30.73 | 7.78 | 0.56 | 4.7 | 7.6 | 1.98 | 2.84 | 5.12 | 2.93 | 6152 | 1 | 0 | 0 | 25 | 0.4
210624-04 | 세아 | 시멘트 | 49.07 | 29.81 | 7.83 | 1.94 | 3.44 | 6.36 | 1.55 | 3.18 | 5.45 | 2.91 | 5994 | 1 | 0 | 0 | 25 | 0.5
221206-08 | 현대 | 시멘트 | 51.65 | 28.93 | 11.68 | 0.96 | 0.64 | 3.14 | 3 | 4.2 | 8.221 | 2.941 | 6042 | 0 | 0 | 1 | 40 | 0.5
240710-02 | 현대 | 시멘트 | 49.11 | 25.67 | 9.04 | 5.37 | 0.46 | 6.52 | 3.83 | 4.3 | 7.526 | 3 | 5987 | 1 | 0 | 0 | 25 | 0.5
210701-02 | 세아 | 시멘트 | 49.07 | 29.81 | 7.83 | 1.94 | 3.44 | 6.36 | 1.55 | 3.18 | 5.45 | 2.91 | 5994 | 1 | 0 | 0 | 25 | 0.5
240612-16 | 세아 | 시멘트 | 47.46 | 27.91 | 8.34 | 0.68 | 4.12 | 6.1 | 5.39 | 3.23 | 7.394 | 2.97 | 5998 | 1 | 0 | 0 | 25 | 0.4

## CNN_Imputation_00
Index | Class1 | Class2 | CaO | Al2O3 | SiO2 | Fe2O3 | SO3 | MgO | etc | FM | MeanV | Density | Blain | HG | AG | DG | Gyp_per | WC_per
231023-02 | 현대 | 시멘트 | 50.07 | 29.69 | 9.64 | 2.75 | 0.7 | 3.73 | 3.42 | 3.5 | 7.394 | 3.1 | 6286 | 1 | 0 | 0 | 20 | 0.5
230411-01 | 세아 | 시멘트 | 46.65 | 30.73 | 7.78 | 0.56 | 4.7 | 7.6 | 1.98 | 2.84 | 5.12 | 2.93 | 6152 | 1 | 0 | 0 | 25 | 0.5
230406-02 | 세아 | 기포콘크리트 | 46.65 | 30.73 | 7.78 | 0.56 | 4.7 | 7.6 | 1.98 | 2.84 | 5.12 | 2.93 | 6152 | 1 | 0 | 0 | 25 | 0.35
230316-05 | 세아 | 기포콘크리트 | 46.65 | 30.73 | 7.78 | 0.56 | 4.7 | 7.6 | 1.98 | 2.84 | 5.12 | 2.93 | 6152 | 1 | 0 | 0 | 25 | 0.35
210713-03 | 세아 | 시멘트 | 49.07 | 29.81 | 7.83 | 1.94 | 3.44 | 6.36 | 1.55 | 3.18 | 5.45 | 2.91 | 5994 | 1 | 0 | 0 | 25 | 0.5
240708-08 | 세아 | 시멘트 | 47.46 | 27.91 | 8.34 | 0.68 | 4.12 | 6.1 | 5.39 | 3.23 | 7.394 | 2.97 | 5998 | 1 | 0 | 0 | 25 | 0.4
230720-13 | 현대 | 시멘트 | 49.51 | 23.98 | 9.87 | 7.26 | 0.4 | 4.66 | 4.32 | 4.4 | 10.746 | 2.905 | 5953 | 1 | 0 | 0 | 30 | 0.4
230720-33 | 현대 | 시멘트 | 51.03 | 27.48 | 11.34 | 1.68 | 1.28 | 5.16 | 2.03 | 2.8 | 8.877 | 2.954 | 6155 | 0 | 1 | 0 | 20 | 0.4
240718-01 | 현대 | 시멘트 | 49.11 | 25.67 | 9.04 | 5.37 | 0.46 | 6.52 | 3.83 | 4.3 | 7.526 | 3 | 5987 | 1 | 0 | 0 | 25 | 0.4
240206-A75-QC25 | 세아 | 시멘트 | 47.46 | 27.91 | 8.34 | 0.68 | 4.12 | 6.1 | 5.39 | 3.23 | 10.655 | 2.97 | 5998 | 1 | 0 | 0 | 25 | 0.5
231213-34 | 세아 | 시멘트 | 46.65 | 30.73 | 7.78 | 0.56 | 4.7 | 7.6 | 1.98 | 2.84 | 5.12 | 2.93 | 6152 | 1 | 0 | 0 | 25 | 0.4
240806-07 | 세아 | 시멘트 | 47.46 | 27.91 | 8.34 | 0.68 | 4.12 | 6.1 | 5.39 | 3.23 | 7.394 | 2.97 | 5998 | 1 | 0 | 0 | 25 | 0.5
240206-SS90-QB10 | 세아 | 시멘트 | 47.46 | 27.91 | 8.34 | 0.68 | 4.12 | 6.1 | 5.39 | 3.23 | 7.394 | 2.97 | 5998 | 1 | 0 | 0 | 25 | 0.5
230718-25 | 현대 | 시멘트 | 51.03 | 27.48 | 11.34 | 1.68 | 1.28 | 5.16 | 2.03 | 2.8 | 8.877 | 2.954 | 6155 | 0 | 0 | 1 | 40 | 0.5
240708-07 | 세아 | 시멘트 | 47.46 | 27.91 | 8.34 | 0.68 | 4.12 | 6.1 | 5.39 | 3.23 | 7.394 | 2.97 | 5998 | 1 | 0 | 0 | 25 | 0.4
230111-07 | 현대 | 시멘트 | 50.43 | 27.52 | 11.81 | 1.51 | 1.04 | 5.04 | 2.65 | 2.7 | 9.854 | 2.936 | 5078 | 0 | 0 | 1 | 30 | 0.4
231213-11 | 세아 | 시멘트 | 46.65 | 30.73 | 7.78 | 0.56 | 4.7 | 7.6 | 1.98 | 2.84 | 5.12 | 2.93 | 6152 | 1 | 0 | 0 | 25 | 0.4
230804-04 | 세아 | 시멘트 | 46.65 | 30.73 | 7.78 | 0.56 | 4.7 | 7.6 | 1.98 | 2.84 | 5.12 | 2.93 | 6152 | 1 | 0 | 0 | 25 | 0.5
250207-06 | 세아 | 시멘트 | 49.1 | 27.28 | 11.62 | 1.18 | 4.29 | 5.42 | 1.11 | 3.36 | 12.26 | 2.97 | 5.858 | 1 | 0 | 0 | 25 | 0.4
231213-14 | 세아 | 시멘트 | 46.65 | 30.73 | 7.78 | 0.56 | 4.7 | 7.6 | 1.98 | 2.84 | 5.12 | 2.93 | 6152 | 1 | 0 | 0 | 25 | 0.4
240206-U80-QB20 | 세아 | 시멘트 | 47.46 | 27.91 | 8.34 | 0.68 | 4.12 | 6.1 | 5.39 | 3.23 | 7.394 | 2.97 | 5998 | 1 | 0 | 0 | 25 | 0.5
250221-10 | 세아 | 시멘트 | 49.1 | 27.28 | 11.62 | 1.18 | 4.29 | 5.42 | 1.11 | 1.94 | 12.26 | 2.97 | 5.858 | 1 | 0 | 0 | 25 | 0.4
240709-09 | 현대 | 시멘트 | 49.11 | 25.67 | 9.04 | 5.37 | 0.46 | 6.52 | 3.83 | 4.3 | 7.526 | 3 | 5987 | 1 | 0 | 0 | 25 | 0.5
240206-Z80-QB20 | 세아 | 시멘트 | 47.46 | 27.91 | 8.34 | 0.68 | 4.12 | 6.1 | 5.39 | 3.23 | 7.394 | 2.97 | 5998 | 1 | 0 | 0 | 25 | 0.5
240206-Z70-QB30 | 세아 | 시멘트 | 47.46 | 27.91 | 8.34 | 0.68 | 4.12 | 6.1 | 5.39 | 3.23 | 7.394 | 2.97 | 5998 | 1 | 0 | 0 | 25 | 0.5
231213-56 | 세아 | 시멘트 | 46.65 | 30.73 | 7.78 | 0.56 | 4.7 | 7.6 | 1.98 | 2.84 | 5.12 | 2.93 | 6152 | 1 | 0 | 0 | 25 | 0.4
231023-06 | 현대 | 시멘트 | 43.95 | 24.07 | 10.81 | 3.19 | 0.74 | 9.05 | 8.19 | 4.4 | 7.556 | 3.3 | 6285 | 1 | 0 | 0 | 20 | 0.5
230720-18 | 현대 | 시멘트 | 49.51 | 23.98 | 9.87 | 7.26 | 0.4 | 4.66 | 4.32 | 4.4 | 10.746 | 2.905 | 5953 | 1 | 0 | 0 | 35 | 0.4
231213-24 | 세아 | 시멘트 | 46.65 | 30.73 | 7.78 | 0.56 | 4.7 | 7.6 | 1.98 | 2.84 | 5.12 | 2.93 | 6152 | 1 | 0 | 0 | 25 | 0.4
230804-08 | 세아 | 시멘트 | 46.65 | 30.73 | 7.78 | 0.56 | 4.7 | 7.6 | 1.98 | 2.84 | 5.12 | 2.93 | 6152 | 1 | 0 | 0 | 25 | 0.5
230321-08 | 세아 | 기포콘크리트 | 46.65 | 30.73 | 7.78 | 0.56 | 4.7 | 7.6 | 1.98 | 2.84 | 5.12 | 2.93 | 6152 | 1 | 0 | 0 | 25 | 0.4
240812-03 | 세아 | 시멘트 | 47.46 | 27.91 | 8.34 | 0.68 | 4.12 | 6.1 | 5.39 | 3.23 | 7.394 | 2.97 | 5998 | 1 | 0 | 0 | 25 | 0.4
221206-02 | 현대 | 시멘트 | 51.65 | 28.93 | 11.68 | 0.96 | 0.64 | 3.14 | 3 | 4.2 | 9.723 | 2.941 | 5101 | 0 | 0 | 1 | 20 | 0.5
250207-07 | 세아 | 시멘트 | 49.1 | 27.28 | 11.62 | 1.18 | 4.29 | 5.42 | 1.11 | 3.36 | 12.26 | 2.97 | 5.858 | 1 | 0 | 0 | 25 | 0.4
240708-04 | 세아 | 시멘트 | 47.46 | 27.91 | 8.34 | 0.68 | 4.12 | 6.1 | 5.39 | 3.23 | 7.394 | 2.97 | 5998 | 1 | 0 | 0 | 25 | 0.5
231108-11 | 현대 | 시멘트 | 49.7 | 28.5 | 9.68 | 4.87 | 0.555 | 2.95 | 3.745 | 4.9 | 7.841 | 2.9 | 6041 | 1 | 0 | 0 | 25 | 0.5
240814-04 | 세아 | 시멘트 | 47.46 | 27.91 | 8.34 | 0.68 | 4.12 | 6.1 | 5.39 | 3.23 | 7.394 | 2.97 | 5998 | 1 | 0 | 0 | 25 | 0.4
210802-02 | 세아 | 시멘트 | 50.1 | 29.3 | 8.2 | 1.6 | 3.9 | 5.6 | 1.3 | 3.18 | 5.33 | 2.91 | 6045 | 1 | 0 | 0 | 25 | 0.5
240722-01 | 현대 | 시멘트 | 49.11 | 25.67 | 9.04 | 5.37 | 0.46 | 6.52 | 3.83 | 4.3 | 7.526 | 3 | 5987 | 1 | 0 | 0 | 25 | 0.5
230406-03 | 세아 | 기포콘크리트 | 46.65 | 30.73 | 7.78 | 0.56 | 4.7 | 7.6 | 1.98 | 2.84 | 5.12 | 2.93 | 6152 | 1 | 0 | 0 | 25 | 0.35
240206-U70-QB30 | 세아 | 시멘트 | 47.46 | 27.91 | 8.34 | 0.68 | 4.12 | 6.1 | 5.39 | 3.23 | 7.394 | 2.97 | 5998 | 1 | 0 | 0 | 25 | 0.5
231108-18 | 현대 | 시멘트 | 51.2 | 29.8 | 12 | 0.55 | 1.44 | 3.43 | 1.58 | 3.1 | 7.214 | 2.8 | 6208 | 1 | 0 | 0 | 20 | 0.5
240812-15 | 세아 | 시멘트 | 47.46 | 27.91 | 8.34 | 0.68 | 4.12 | 6.1 | 5.39 | 3.23 | 7.394 | 2.97 | 5998 | 1 | 0 | 0 | 25 | 0.5
240612-18 | 세아 | 시멘트 | 47.46 | 27.91 | 8.34 | 0.68 | 4.12 | 6.1 | 5.39 | 3.23 | 7.394 | 2.97 | 5998 | 1 | 0 | 0 | 25 | 0.4
240612-14 | 세아 | 시멘트 | 47.46 | 27.91 | 8.34 | 0.68 | 4.12 | 6.1 | 5.39 | 3.23 | 7.394 | 2.97 | 5998 | 1 | 0 | 0 | 25 | 0.4
231213-39 | 세아 | 시멘트 | 46.65 | 30.73 | 7.78 | 0.56 | 4.7 | 7.6 | 1.98 | 2.84 | 5.12 | 2.93 | 6152 | 1 | 0 | 0 | 25 | 0.4
210713-04 | 세아 | 시멘트 | 49.07 | 29.81 | 7.83 | 1.94 | 3.44 | 6.36 | 1.55 | 3.18 | 5.45 | 2.91 | 5994 | 1 | 0 | 0 | 25 | 0.5
240206-Z75-QC25 | 세아 | 시멘트 | 47.46 | 27.91 | 8.34 | 0.68 | 4.12 | 6.1 | 5.39 | 3.23 | 10.655 | 2.97 | 5998 | 1 | 0 | 0 | 25 | 0.5
210624-01 | 세아 | 시멘트 | 49.07 | 29.81 | 7.83 | 1.94 | 3.44 | 6.36 | 1.55 | 3.18 | 5.45 | 2.91 | 5994 | 1 | 0 | 0 | 25 | 0.5
231213-27 | 세아 | 시멘트 | 46.65 | 30.73 | 7.78 | 0.56 | 4.7 | 7.6 | 1.98 | 2.84 | 5.12 | 2.93 | 6152 | 1 | 0 | 0 | 25 | 0.4
250207-10 | 세아 | 시멘트 | 49.1 | 27.28 | 11.62 | 1.18 | 4.29 | 5.42 | 1.11 | 3.36 | 12.26 | 2.97 | 5.858 | 1 | 0 | 0 | 25 | 0.4
231213-51 | 세아 | 시멘트 | 46.65 | 30.73 | 7.78 | 0.56 | 4.7 | 7.6 | 1.98 | 2.84 | 5.12 | 2.93 | 6152 | 1 | 0 | 0 | 25 | 0.4
210720-02 | 세아 | 시멘트 | 50.1 | 29.3 | 8.2 | 1.6 | 3.9 | 5.6 | 1.3 | 3.18 | 5.33 | 2.91 | 6045 | 0 | 0 | 1 | 32 | 0.5
240612-05 | 세아 | 시멘트 | 47.46 | 27.91 | 8.34 | 0.68 | 4.12 | 6.1 | 5.39 | 3.23 | 7.394 | 2.97 | 5998 | 1 | 0 | 0 | 25 | 0.4
210720-01 | 세아 | 시멘트 | 50.1 | 29.3 | 8.2 | 1.6 | 3.9 | 5.6 | 1.3 | 3.18 | 5.33 | 2.91 | 6045 | 0 | 0 | 1 | 30 | 0.5
210624-03 | 세아 | 시멘트 | 49.07 | 29.81 | 7.83 | 1.94 | 3.44 | 6.36 | 1.55 | 3.18 | 5.45 | 2.91 | 5994 | 1 | 0 | 0 | 25 | 0.5
210716-CA50-CS50 | 세아 | 시멘트 | 50.1 | 29.3 | 8.2 | 1.6 | 3.9 | 5.6 | 1.3 | 3.18 | 5.33 | 2.91 | 6045 | 1 | 0 | 0 | 25 | 0.5
231023-10 | 현대 | 시멘트 | 49.21 | 29.58 | 11.44 | 1.1 | 1.99 | 4.75 | 1.93 | 3.2 | 7.842 | 2.9 | 6245 | 1 | 0 | 0 | 20 | 0.5
230720-25 | 현대 | 시멘트 | 49.51 | 23.98 | 9.87 | 7.26 | 0.4 | 4.66 | 4.32 | 4.4 | 10.746 | 2.905 | 5953 | 0 | 0 | 1 | 40 | 0.4
240806-06 | 세아 | 시멘트 | 47.46 | 27.91 | 8.34 | 0.68 | 4.12 | 6.1 | 5.39 | 3.23 | 7.394 | 2.97 | 5998 | 1 | 0 | 0 | 25 | 0.5
221108-07 | 현대 | 시멘트 | 50.43 | 27.52 | 11.81 | 1.51 | 1.04 | 5.04 | 2.65 | 2.7 | 7.865 | 2.936 | 6104 | 0 | 0 | 1 | 30 | 0.5
210720-05 | 세아 | 시멘트 | 50.1 | 29.3 | 8.2 | 1.6 | 3.9 | 5.6 | 1.3 | 3.18 | 5.33 | 2.91 | 6045 | 0 | 0 | 1 | 38 | 0.5
230720-34 | 현대 | 시멘트 | 51.03 | 27.48 | 11.34 | 1.68 | 1.28 | 5.16 | 2.03 | 2.8 | 8.877 | 2.954 | 6155 | 0 | 1 | 0 | 25 | 0.4
221102-21 | 현대 | 시멘트 | 50.43 | 27.52 | 11.81 | 1.51 | 1.04 | 5.04 | 2.65 | 2.7 | 9.854 | 2.936 | 5078 | 1 | 0 | 0 | 25 | 0.4
230411-02 | 세아 | 시멘트 | 46.65 | 30.73 | 7.78 | 0.56 | 4.7 | 7.6 | 1.98 | 2.84 | 5.12 | 2.93 | 6152 | 1 | 0 | 0 | 25 | 0.5
230720-07 | 현대 | 시멘트 | 49.51 | 23.98 | 9.87 | 7.26 | 0.4 | 4.66 | 4.32 | 4.4 | 10.746 | 2.905 | 5953 | 0 | 1 | 0 | 20 | 0.4
230720-26 | 현대 | 시멘트 | 49.51 | 23.98 | 9.87 | 7.26 | 0.4 | 4.66 | 4.32 | 4.4 | 10.746 | 2.905 | 5953 | 0 | 0 | 1 | 45 | 0.4
231213-54 | 세아 | 시멘트 | 46.65 | 30.73 | 7.78 | 0.56 | 4.7 | 7.6 | 1.98 | 2.84 | 5.12 | 2.93 | 6152 | 1 | 0 | 0 | 25 | 0.4
240711-06 | 현대 | 시멘트 | 49.11 | 25.67 | 9.04 | 5.37 | 0.46 | 6.52 | 3.83 | 4.3 | 7.526 | 3 | 5987 | 1 | 0 | 0 | 25 | 0.4
240812-17 | 세아 | 시멘트 | 47.46 | 27.91 | 8.34 | 0.68 | 4.12 | 6.1 | 5.39 | 3.23 | 7.394 | 2.97 | 5998 | 1 | 0 | 0 | 25 | 0.5
231213-44 | 세아 | 시멘트 | 46.65 | 30.73 | 7.78 | 0.56 | 4.7 | 7.6 | 1.98 | 2.84 | 5.12 | 2.93 | 6152 | 1 | 0 | 0 | 25 | 0.4
250221-06 | 세아 | 시멘트 | 49.1 | 27.28 | 11.62 | 1.18 | 4.29 | 5.42 | 1.11 | 3.36 | 12.26 | 2.97 | 5.858 | 1 | 0 | 0 | 25 | 0.4
240718-04 | 현대 | 시멘트 | 49.11 | 25.67 | 9.04 | 5.37 | 0.46 | 6.52 | 3.83 | 4.3 | 7.526 | 3 | 5987 | 1 | 0 | 0 | 25 | 0.4
240206-SS75-QC25 | 세아 | 시멘트 | 47.46 | 27.91 | 8.34 | 0.68 | 4.12 | 6.1 | 5.39 | 3.23 | 10.655 | 2.97 | 5998 | 1 | 0 | 0 | 25 | 0.5
210720-06 | 세아 | 시멘트 | 50.1 | 29.3 | 8.2 | 1.6 | 3.9 | 5.6 | 1.3 | 3.18 | 5.33 | 2.91 | 6045 | 0 | 0 | 1 | 40 | 0.5
221206-03 | 현대 | 시멘트 | 51.65 | 28.93 | 11.68 | 0.96 | 0.64 | 3.14 | 3 | 4.2 | 9.723 | 2.941 | 5101 | 0 | 0 | 1 | 30 | 0.5
250224-01 | 세아 | 시멘트 | 49.1 | 27.28 | 11.62 | 1.18 | 4.29 | 5.42 | 1.11 | 3.36 | 12.26 | 2.97 | 5.858 | 1 | 0 | 0 | 25 | 0.5
230720-41 | 현대 | 시멘트 | 51.03 | 27.48 | 11.34 | 1.68 | 1.28 | 5.16 | 2.03 | 2.8 | 8.877 | 2.954 | 6155 | 1 | 0 | 0 | 20 | 0.4
240712-01 | 현대 | 시멘트 | 49.11 | 25.67 | 9.04 | 5.37 | 0.46 | 6.52 | 3.83 | 4.3 | 7.526 | 3 | 5987 | 1 | 0 | 0 | 25 | 0.5
250221-08 | 세아 | 시멘트 | 49.1 | 27.28 | 11.62 | 1.18 | 4.29 | 5.42 | 1.11 | 0.25 | 12.26 | 2.97 | 5.858 | 1 | 0 | 0 | 25 | 0.4
240813-04 | 세아 | 시멘트 | 47.46 | 27.91 | 8.34 | 0.68 | 4.12 | 6.1 | 5.39 | 3.23 | 7.394 | 2.97 | 5998 | 1 | 0 | 0 | 25 | 0.4
240711-01 | 현대 | 시멘트 | 49.11 | 25.67 | 9.04 | 5.37 | 0.46 | 6.52 | 3.83 | 4.3 | 7.526 | 3 | 5987 | 1 | 0 | 0 | 25 | 0.5
240718-05 | 현대 | 시멘트 | 49.11 | 25.67 | 9.04 | 5.37 | 0.46 | 6.52 | 3.83 | 4.3 | 7.526 | 3 | 5987 | 1 | 0 | 0 | 25 | 0.4
240812-08 | 세아 | 시멘트 | 47.46 | 27.91 | 8.34 | 0.68 | 4.12 | 6.1 | 5.39 | 3.23 | 7.394 | 2.97 | 5998 | 1 | 0 | 0 | 25 | 0.5
240602-05 | 현대 | 시멘트 | 53.4 | 25.21 | 10.87 | 3.19 | 0.53 | 3.7 | 3.1 | 4.2 | 9.452 | 3.1 | 5991 | 1 | 0 | 0 | 25 | 0.5
230406-01 | 세아 | 기포콘크리트 | 46.65 | 30.73 | 7.78 | 0.56 | 4.7 | 7.6 | 1.98 | 2.84 | 5.12 | 2.93 | 6152 | 1 | 0 | 0 | 25 | 0.35
230111-20 | 현대 | 시멘트 | 50.43 | 27.52 | 11.81 | 1.51 | 1.04 | 5.04 | 2.65 | 2.7 | 7.865 | 2.936 | 6104 | 0 | 0 | 1 | 40 | 0.4
210713-06 | 세아 | 시멘트 | 49.07 | 29.81 | 7.83 | 1.94 | 3.44 | 6.36 | 1.55 | 3.18 | 5.45 | 2.91 | 5994 | 0 | 0 | 1 | 40 | 0.5
240806-08 | 세아 | 시멘트 | 47.46 | 27.91 | 8.34 | 0.68 | 4.12 | 6.1 | 5.39 | 3.23 | 7.394 | 2.97 | 5998 | 1 | 0 | 0 | 25 | 0.5
231108-14 | 현대 | 시멘트 | 49 | 30 | 12.7 | 1.54 | 0.05 | 3.87 | 2.84 | 1.5 | 7.745 | 2.8 | 6137 | 1 | 0 | 0 | 20 | 0.5
231213-12 | 세아 | 시멘트 | 46.65 | 30.73 | 7.78 | 0.56 | 4.7 | 7.6 | 1.98 | 2.84 | 5.12 | 2.93 | 6152 | 1 | 0 | 0 | 25 | 0.4
240708-03 | 세아 | 시멘트 | 47.46 | 27.91 | 8.34 | 0.68 | 4.12 | 6.1 | 5.39 | 3.23 | 7.394 | 2.97 | 5998 | 1 | 0 | 0 | 25 | 0.5
231213-20 | 세아 | 시멘트 | 46.65 | 30.73 | 7.78 | 0.56 | 4.7 | 7.6 | 1.98 | 2.84 | 5.12 | 2.93 | 6152 | 1 | 0 | 0 | 25 | 0.4
230316-02 | 세아 | 기포콘크리트 | 46.65 | 30.73 | 7.78 | 0.56 | 4.7 | 7.6 | 1.98 | 2.84 | 5.12 | 2.93 | 6152 | 1 | 0 | 0 | 25 | 0.35
231213-49 | 세아 | 시멘트 | 46.65 | 30.73 | 7.78 | 0.56 | 4.7 | 7.6 | 1.98 | 2.84 | 5.12 | 2.93 | 6152 | 1 | 0 | 0 | 25 | 0.4
240710-01 | 현대 | 시멘트 | 49.11 | 25.67 | 9.04 | 5.37 | 0.46 | 6.52 | 3.83 | 4.3 | 7.526 | 3 | 5987 | 1 | 0 | 0 | 25 | 0.5
230804-07 | 세아 | 시멘트 | 46.65 | 30.73 | 7.78 | 0.56 | 4.7 | 7.6 | 1.98 | 2.84 | 5.12 | 2.93 | 6152 | 1 | 0 | 0 | 25 | 0.5
230718-26 | 현대 | 시멘트 | 51.03 | 27.48 | 11.34 | 1.68 | 1.28 | 5.16 | 2.03 | 2.8 | 8.877 | 2.954 | 6155 | 0 | 0 | 1 | 45 | 0.5
210713-02 | 세아 | 시멘트 | 49.07 | 29.81 | 7.83 | 1.94 | 3.44 | 6.36 | 1.55 | 3.18 | 5.45 | 2.91 | 5994 | 1 | 0 | 0 | 25 | 0.5
230720-40 | 현대 | 시멘트 | 51.03 | 27.48 | 11.34 | 1.68 | 1.28 | 5.16 | 2.03 | 2.8 | 8.877 | 2.954 | 6155 | 1 | 0 | 0 | 35 | 0.4
230720-38 | 현대 | 시멘트 | 51.03 | 27.48 | 11.34 | 1.68 | 1.28 | 5.16 | 2.03 | 2.8 | 8.877 | 2.954 | 6155 | 1 | 0 | 0 | 25 | 0.4
240206-U90-QB10 | 세아 | 시멘트 | 47.46 | 27.91 | 8.34 | 0.68 | 4.12 | 6.1 | 5.39 | 3.23 | 7.394 | 2.97 | 5998 | 1 | 0 | 0 | 25 | 0.5
210717-05 | 세아 | 시멘트 | 50.1 | 29.3 | 8.2 | 1.6 | 3.9 | 5.6 | 1.3 | 3.18 | 5.33 | 2.91 | 6045 | 1 | 0 | 0 | 28 | 0.5
210802-01 | 세아 | 시멘트 | 50.1 | 29.3 | 8.2 | 1.6 | 3.9 | 5.6 | 1.3 | 3.18 | 5.33 | 2.91 | 6045 | 1 | 0 | 0 | 25 | 0.5
240612-02 | 세아 | 시멘트 | 47.46 | 27.91 | 8.34 | 0.68 | 4.12 | 6.1 | 5.39 | 3.23 | 7.394 | 2.97 | 5998 | 1 | 0 | 0 | 25 | 0.4
231213-41 | 세아 | 시멘트 | 46.65 | 30.73 | 7.78 | 0.56 | 4.7 | 7.6 | 1.98 | 2.84 | 5.12 | 2.93 | 6152 | 1 | 0 | 0 | 25 | 0.4
240206-Z90-QB10 | 세아 | 시멘트 | 47.46 | 27.91 | 8.34 | 0.68 | 4.12 | 6.1 | 5.39 | 3.23 | 7.394 | 2.97 | 5998 | 1 | 0 | 0 | 25 | 0.5
230720-17 | 현대 | 시멘트 | 49.51 | 23.98 | 9.87 | 7.26 | 0.4 | 4.66 | 4.32 | 4.4 | 10.746 | 2.905 | 5953 | 1 | 0 | 0 | 30 | 0.4
230804-03 | 세아 | 시멘트 | 46.65 | 30.73 | 7.78 | 0.56 | 4.7 | 7.6 | 1.98 | 2.84 | 5.12 | 2.93 | 6152 | 1 | 0 | 0 | 25 | 0.5
240612-15 | 세아 | 시멘트 | 47.46 | 27.91 | 8.34 | 0.68 | 4.12 | 6.1 | 5.39 | 3.23 | 7.394 | 2.97 | 5998 | 1 | 0 | 0 | 25 | 0.4
240718-02 | 현대 | 시멘트 | 49.11 | 25.67 | 9.04 | 5.37 | 0.46 | 6.52 | 3.83 | 4.3 | 7.526 | 3 | 5987 | 1 | 0 | 0 | 25 | 0.4
230718-09 | 현대 | 시멘트 | 49.51 | 23.98 | 9.87 | 7.26 | 0.4 | 4.66 | 4.32 | 4.4 | 10.746 | 2.905 | 5953 | 1 | 0 | 0 | 35 | 0.5
240612-06 | 세아 | 시멘트 | 47.46 | 27.91 | 8.34 | 0.68 | 4.12 | 6.1 | 5.39 | 3.23 | 7.394 | 2.97 | 5998 | 1 | 0 | 0 | 25 | 0.4
230718-11 | 현대 | 시멘트 | 49.51 | 23.98 | 9.87 | 7.26 | 0.4 | 4.66 | 4.32 | 4.4 | 10.746 | 2.905 | 5953 | 0 | 0 | 1 | 35 | 0.5
230111-10 | 현대 | 시멘트 | 50.43 | 27.52 | 11.81 | 1.51 | 1.04 | 5.04 | 2.65 | 2.7 | 7.865 | 2.936 | 6104 | 0 | 0 | 1 | 20 | 0.4
240206-A50-QC50 | 세아 | 시멘트 | 47.46 | 27.91 | 8.34 | 0.68 | 4.12 | 6.1 | 5.39 | 3.23 | 10.655 | 2.97 | 5998 | 1 | 0 | 0 | 25 | 0.5
240612-11 | 세아 | 시멘트 | 47.46 | 27.91 | 8.34 | 0.68 | 4.12 | 6.1 | 5.39 | 3.23 | 7.394 | 2.97 | 5998 | 1 | 0 | 0 | 25 | 0.4
240812-09 | 세아 | 시멘트 | 47.46 | 27.91 | 8.34 | 0.68 | 4.12 | 6.1 | 5.39 | 3.23 | 7.394 | 2.97 | 5998 | 1 | 0 | 0 | 25 | 0.4
231108-04 | 현대 | 시멘트 | 49.2 | 29.7 | 8.94 | 4.06 | 0.57 | 3.73 | 3.8 | 2.3 | 7.682 | 3 | 6069 | 0 | 0 | 1 | 30 | 0.5
230718-21 | 현대 | 시멘트 | 51.03 | 27.48 | 11.34 | 1.68 | 1.28 | 5.16 | 2.03 | 2.8 | 8.877 | 2.954 | 6155 | 1 | 0 | 0 | 30 | 0.5
240806-09 | 세아 | 시멘트 | 47.46 | 27.91 | 8.34 | 0.68 | 4.12 | 6.1 | 5.39 | 3.23 | 7.394 | 2.97 | 5998 | 1 | 0 | 0 | 25 | 0.5
240812-19 | 세아 | 시멘트 | 47.46 | 27.91 | 8.34 | 0.68 | 4.12 | 6.1 | 5.39 | 3.23 | 7.394 | 2.97 | 5998 | 1 | 0 | 0 | 25 | 0.5
230321-04 | 세아 | 기포콘크리트 | 46.65 | 30.73 | 7.78 | 0.56 | 4.7 | 7.6 | 1.98 | 2.84 | 5.12 | 2.93 | 6152 | 1 | 0 | 0 | 25 | 0.4
230720-03 | 현대 | 시멘트 | 49.51 | 23.98 | 9.87 | 7.26 | 0.4 | 4.66 | 4.32 | 4.4 | 10.746 | 2.905 | 5953 | 0 | 1 | 0 | 20 | 0.4
210717-02 | 세아 | 시멘트 | 50.1 | 29.3 | 8.2 | 1.6 | 3.9 | 5.6 | 1.3 | 3.18 | 5.33 | 2.91 | 6045 | 1 | 0 | 0 | 22 | 0.5
240812-04 | 세아 | 시멘트 | 47.46 | 27.91 | 8.34 | 0.68 | 4.12 | 6.1 | 5.39 | 3.23 | 7.394 | 2.97 | 5998 | 1 | 0 | 0 | 25 | 0.4
230111-18 | 현대 | 시멘트 | 50.43 | 27.52 | 11.81 | 1.51 | 1.04 | 5.04 | 2.65 | 2.7 | 7.865 | 2.936 | 6104 | 0 | 0 | 1 | 20 | 0.4
230111-12 | 현대 | 시멘트 | 50.43 | 27.52 | 11.81 | 1.51 | 1.04 | 5.04 | 2.65 | 2.7 | 7.865 | 2.936 | 6104 | 0 | 0 | 1 | 40 | 0.4
221102-13 | 현대 | 시멘트 | 51.65 | 28.93 | 11.68 | 0.96 | 0.64 | 3.14 | 3 | 4.2 | 8.221 | 2.941 | 6042 | 1 | 0 | 0 | 25 | 0.4
221102-30 | 현대 | 시멘트 | 50.43 | 27.52 | 11.81 | 1.51 | 1.04 | 5.04 | 2.65 | 2.7 | 7.865 | 2.936 | 6104 | 1 | 0 | 0 | 25 | 0.4
240206-Z50-QC50 | 세아 | 시멘트 | 47.46 | 27.91 | 8.34 | 0.68 | 4.12 | 6.1 | 5.39 | 3.23 | 10.655 | 2.97 | 5998 | 1 | 0 | 0 | 25 | 0.5
240709-01 | 현대 | 시멘트 | 49.11 | 25.67 | 9.04 | 5.37 | 0.46 | 6.52 | 3.83 | 4.3 | 7.526 | 3 | 5987 | 1 | 0 | 0 | 25 | 0.5
240718-11 | 현대 | 시멘트 | 49.11 | 25.67 | 9.04 | 5.37 | 0.46 | 6.52 | 3.83 | 4.3 | 7.526 | 3 | 5987 | 1 | 0 | 0 | 25 | 0.4
221102-06 | 현대 | 시멘트 | 51.65 | 28.93 | 11.68 | 0.96 | 0.64 | 3.14 | 3 | 4.2 | 9.723 | 2.941 | 5101 | 1 | 0 | 0 | 25 | 0.4
231108-15 | 현대 | 시멘트 | 49 | 30 | 12.7 | 1.54 | 0.05 | 3.87 | 2.84 | 1.5 | 7.745 | 2.8 | 6137 | 1 | 0 | 0 | 25 | 0.5
231023-14 | 현대 | 시멘트 | 47.65 | 25.36 | 9.45 | 6.79 | 0.58 | 5.43 | 4.74 | 4.6 | 7.425 | 2.9 | 6244 | 1 | 0 | 0 | 20 | 0.5
231213-22 | 세아 | 시멘트 | 46.65 | 30.73 | 7.78 | 0.56 | 4.7 | 7.6 | 1.98 | 2.84 | 5.12 | 2.93 | 6152 | 1 | 0 | 0 | 25 | 0.4
250207-09 | 세아 | 시멘트 | 49.1 | 27.28 | 11.62 | 1.18 | 4.29 | 5.42 | 1.11 | 3.36 | 12.26 | 2.97 | 5.858 | 1 | 0 | 0 | 25 | 0.4
230720-32 | 현대 | 시멘트 | 51.03 | 27.48 | 11.34 | 1.68 | 1.28 | 5.16 | 2.03 | 2.8 | 8.877 | 2.954 | 6155 | 0 | 1 | 0 | 35 | 0.4
231213-13 | 세아 | 시멘트 | 46.65 | 30.73 | 7.78 | 0.56 | 4.7 | 7.6 | 1.98 | 2.84 | 5.12 | 2.93 | 6152 | 1 | 0 | 0 | 25 | 0.4
240812-10 | 세아 | 시멘트 | 47.46 | 27.91 | 8.34 | 0.68 | 4.12 | 6.1 | 5.39 | 3.23 | 7.394 | 2.97 | 5998 | 1 | 0 | 0 | 25 | 0.4
231108-12 | 현대 | 시멘트 | 49.7 | 28.5 | 9.68 | 4.87 | 0.555 | 2.95 | 3.745 | 4.9 | 7.841 | 2.9 | 6041 | 0 | 0 | 1 | 30 | 0.5
230720-24 | 현대 | 시멘트 | 49.51 | 23.98 | 9.87 | 7.26 | 0.4 | 4.66 | 4.32 | 4.4 | 10.746 | 2.905 | 5953 | 0 | 0 | 1 | 35 | 0.4
240812-18 | 세아 | 시멘트 | 47.46 | 27.91 | 8.34 | 0.68 | 4.12 | 6.1 | 5.39 | 3.23 | 7.394 | 2.97 | 5998 | 1 | 0 | 0 | 25 | 0.5
240709-10 | 현대 | 시멘트 | 49.11 | 25.67 | 9.04 | 5.37 | 0.46 | 6.52 | 3.83 | 4.3 | 7.526 | 3 | 5987 | 1 | 0 | 0 | 25 | 0.5
231213-01 | 세아 | 시멘트 | 46.65 | 30.73 | 7.78 | 0.56 | 4.7 | 7.6 | 1.98 | 2.84 | 5.12 | 2.93 | 6152 | 1 | 0 | 0 | 25 | 0.4
231023-03 | 현대 | 시멘트 | 50.07 | 29.69 | 9.64 | 2.75 | 0.7 | 3.73 | 3.42 | 3.5 | 7.394 | 3.1 | 6286 | 1 | 0 | 0 | 25 | 0.5
240812-13 | 세아 | 시멘트 | 47.46 | 27.91 | 8.34 | 0.68 | 4.12 | 6.1 | 5.39 | 3.23 | 7.394 | 2.97 | 5998 | 1 | 0 | 0 | 25 | 0.4
230720-12 | 현대 | 시멘트 | 49.51 | 23.98 | 9.87 | 7.26 | 0.4 | 4.66 | 4.32 | 4.4 | 10.746 | 2.905 | 5953 | 1 | 0 | 0 | 25 | 0.4
240812-06 | 세아 | 시멘트 | 47.46 | 27.91 | 8.34 | 0.68 | 4.12 | 6.1 | 5.39 | 3.23 | 7.394 | 2.97 | 5998 | 1 | 0 | 0 | 25 | 0.4
240814-02 | 세아 | 시멘트 | 47.46 | 27.91 | 8.34 | 0.68 | 4.12 | 6.1 | 5.39 | 3.23 | 7.394 | 2.97 | 5998 | 1 | 0 | 0 | 25 | 0.4
230718-03 | 현대 | 시멘트 | 49.51 | 23.98 | 9.87 | 7.26 | 0.4 | 4.66 | 4.32 | 4.4 | 10.746 | 2.905 | 5953 | 0 | 1 | 0 | 25 | 0.5
230720-23 | 현대 | 시멘트 | 49.51 | 23.98 | 9.87 | 7.26 | 0.4 | 4.66 | 4.32 | 4.4 | 10.746 | 2.905 | 5953 | 0 | 0 | 1 | 30 | 0.4
231213-31 | 세아 | 시멘트 | 46.65 | 30.73 | 7.78 | 0.56 | 4.7 | 7.6 | 1.98 | 2.84 | 5.12 | 2.93 | 6152 | 1 | 0 | 0 | 25 | 0.4
240710-04 | 현대 | 시멘트 | 49.11 | 25.67 | 9.04 | 5.37 | 0.46 | 6.52 | 3.83 | 4.3 | 7.526 | 3 | 5987 | 1 | 0 | 0 | 25 | 0.4
240612-01 | 세아 | 시멘트 | 47.46 | 27.91 | 8.34 | 0.68 | 4.12 | 6.1 | 5.39 | 3.23 | 7.394 | 2.97 | 5998 | 1 | 0 | 0 | 25 | 0.4
221102-29 | 현대 | 시멘트 | 50.43 | 27.52 | 11.81 | 1.51 | 1.04 | 5.04 | 2.65 | 2.7 | 7.865 | 2.936 | 6104 | 1 | 0 | 0 | 25 | 0.4
230111-19 | 현대 | 시멘트 | 50.43 | 27.52 | 11.81 | 1.51 | 1.04 | 5.04 | 2.65 | 2.7 | 7.865 | 2.936 | 6104 | 0 | 0 | 1 | 30 | 0.4
230720-43 | 현대 | 시멘트 | 51.03 | 27.48 | 11.34 | 1.68 | 1.28 | 5.16 | 2.03 | 2.8 | 8.877 | 2.954 | 6155 | 1 | 0 | 0 | 30 | 0.4
230720-06 | 현대 | 시멘트 | 49.51 | 23.98 | 9.87 | 7.26 | 0.4 | 4.66 | 4.32 | 4.4 | 10.746 | 2.905 | 5953 | 0 | 1 | 0 | 35 | 0.4
231213-08 | 세아 | 시멘트 | 46.65 | 30.73 | 7.78 | 0.56 | 4.7 | 7.6 | 1.98 | 2.84 | 5.12 | 2.93 | 6152 | 1 | 0 | 0 | 25 | 0.4
230804-01 | 세아 | 시멘트 | 46.65 | 30.73 | 7.78 | 0.56 | 4.7 | 7.6 | 1.98 | 2.84 | 5.12 | 2.93 | 6152 | 1 | 0 | 0 | 25 | 0.5
221102-14 | 현대 | 시멘트 | 51.65 | 28.93 | 11.68 | 0.96 | 0.64 | 3.14 | 3 | 4.2 | 8.221 | 2.941 | 6042 | 1 | 0 | 0 | 25 | 0.4
231213-23 | 세아 | 시멘트 | 46.65 | 30.73 | 7.78 | 0.56 | 4.7 | 7.6 | 1.98 | 2.84 | 5.12 | 2.93 | 6152 | 1 | 0 | 0 | 25 | 0.4
210717-03 | 세아 | 시멘트 | 50.1 | 29.3 | 8.2 | 1.6 | 3.9 | 5.6 | 1.3 | 3.18 | 5.33 | 2.91 | 6045 | 1 | 0 | 0 | 24 | 0.5
210701-03 | 세아 | 시멘트 | 49.07 | 29.81 | 7.83 | 1.94 | 3.44 | 6.36 | 1.55 | 3.18 | 5.45 | 2.91 | 5994 | 1 | 0 | 0 | 25 | 0.5
231213-21 | 세아 | 시멘트 | 46.65 | 30.73 | 7.78 | 0.56 | 4.7 | 7.6 | 1.98 | 2.84 | 5.12 | 2.93 | 6152 | 1 | 0 | 0 | 25 | 0.4
230718-07 | 현대 | 시멘트 | 49.51 | 23.98 | 9.87 | 7.26 | 0.4 | 4.66 | 4.32 | 4.4 | 10.746 | 2.905 | 5953 | 1 | 0 | 0 | 25 | 0.5
230720-44 | 현대 | 시멘트 | 51.03 | 27.48 | 11.34 | 1.68 | 1.28 | 5.16 | 2.03 | 2.8 | 8.877 | 2.954 | 6155 | 1 | 0 | 0 | 35 | 0.4
221108-04 | 현대 | 시멘트 | 50.43 | 27.52 | 11.81 | 1.51 | 1.04 | 5.04 | 2.65 | 2.7 | 9.854 | 2.936 | 5078 | 0 | 0 | 1 | 40 | 0.5
250222-01 | 세아 | 시멘트 | 49.1 | 27.28 | 11.62 | 1.18 | 4.29 | 5.42 | 1.11 | 0.06 | 12.26 | 2.97 | 5.858 | 1 | 0 | 0 | 25 | 0.4
231213-05 | 세아 | 시멘트 | 46.65 | 30.73 | 7.78 | 0.56 | 4.7 | 7.6 | 1.98 | 2.84 | 5.12 | 2.93 | 6152 | 1 | 0 | 0 | 25 | 0.4
231213-53 | 세아 | 시멘트 | 46.65 | 30.73 | 7.78 | 0.56 | 4.7 | 7.6 | 1.98 | 2.84 | 5.12 | 2.93 | 6152 | 1 | 0 | 0 | 25 | 0.4
240709-06 | 현대 | 시멘트 | 49.11 | 25.67 | 9.04 | 5.37 | 0.46 | 6.52 | 3.83 | 4.3 | 7.526 | 3 | 5987 | 1 | 0 | 0 | 25 | 0.5
230720-22 | 현대 | 시멘트 | 49.51 | 23.98 | 9.87 | 7.26 | 0.4 | 4.66 | 4.32 | 4.4 | 10.746 | 2.905 | 5953 | 0 | 0 | 1 | 45 | 0.4
221108-06 | 현대 | 시멘트 | 50.43 | 27.52 | 11.81 | 1.51 | 1.04 | 5.04 | 2.65 | 2.7 | 7.865 | 2.936 | 6104 | 0 | 0 | 1 | 20 | 0.5
240712-03 | 현대 | 시멘트 | 49.11 | 25.67 | 9.04 | 5.37 | 0.46 | 6.52 | 3.83 | 4.3 | 7.526 | 3 | 5987 | 1 | 0 | 0 | 25 | 0.5
230720-42 | 현대 | 시멘트 | 51.03 | 27.48 | 11.34 | 1.68 | 1.28 | 5.16 | 2.03 | 2.8 | 8.877 | 2.954 | 6155 | 1 | 0 | 0 | 25 | 0.4
230720-08 | 현대 | 시멘트 | 49.51 | 23.98 | 9.87 | 7.26 | 0.4 | 4.66 | 4.32 | 4.4 | 10.746 | 2.905 | 5953 | 0 | 1 | 0 | 25 | 0.4
240709-02 | 현대 | 시멘트 | 49.11 | 25.67 | 9.04 | 5.37 | 0.46 | 6.52 | 3.83 | 4.3 | 7.526 | 3 | 5987 | 1 | 0 | 0 | 25 | 0.5
231213-29 | 세아 | 시멘트 | 46.65 | 30.73 | 7.78 | 0.56 | 4.7 | 7.6 | 1.98 | 2.84 | 5.12 | 2.93 | 6152 | 1 | 0 | 0 | 25 | 0.4
231023-15 | 현대 | 시멘트 | 47.65 | 25.36 | 9.45 | 6.79 | 0.58 | 5.43 | 4.74 | 4.6 | 7.425 | 2.9 | 6244 | 1 | 0 | 0 | 25 | 0.5
230116-02 | 현대 | 시멘트 | 50.43 | 27.52 | 11.81 | 1.51 | 1.04 | 5.04 | 2.65 | 2.7 | 7.865 | 2.936 | 6104 | 0 | 0 | 1 | 35 | 0.5
230718-10 | 현대 | 시멘트 | 49.51 | 23.98 | 9.87 | 7.26 | 0.4 | 4.66 | 4.32 | 4.4 | 10.746 | 2.905 | 5953 | 0 | 0 | 1 | 30 | 0.5
240813-05 | 세아 | 시멘트 | 47.46 | 27.91 | 8.34 | 0.68 | 4.12 | 6.1 | 5.39 | 3.23 | 7.394 | 2.97 | 5998 | 1 | 0 | 0 | 25 | 0.4
210624-02 | 세아 | 시멘트 | 49.07 | 29.81 | 7.83 | 1.94 | 3.44 | 6.36 | 1.55 | 3.18 | 5.45 | 2.91 | 5994 | 1 | 0 | 0 | 25 | 0.5
250207-08 | 세아 | 시멘트 | 49.1 | 27.28 | 11.62 | 1.18 | 4.29 | 5.42 | 1.11 | 3.36 | 12.26 | 2.97 | 5.858 | 1 | 0 | 0 | 25 | 0.4
250220-02 | 현대 | 시멘트 | 46.7 | 31.2 | 11.2 | 3.18 | 0.573 | 4.04 | 3.107 | 4.5 | 9.274 | 3.02 | 7127 | 1 | 0 | 0 | 25 | 0.5
231108-24 | 현대 | 시멘트 | 53.2 | 27.6 | 12.2 | 1 | 1.42 | 3.02 | 1.56 | 3 | 8.741 | 2.8 | 6113 | 0 | 0 | 1 | 30 | 0.5
240722-02 | 현대 | 시멘트 | 49.11 | 25.67 | 9.04 | 5.37 | 0.46 | 6.52 | 3.83 | 4.3 | 7.526 | 3 | 5987 | 1 | 0 | 0 | 25 | 0.5
230321-05 | 세아 | 기포콘크리트 | 46.65 | 30.73 | 7.78 | 0.56 | 4.7 | 7.6 | 1.98 | 2.84 | 5.12 | 2.93 | 6152 | 1 | 0 | 0 | 25 | 0.4
230111-04 | 현대 | 시멘트 | 51.65 | 28.93 | 11.68 | 0.96 | 0.64 | 3.14 | 3 | 4.2 | 8.221 | 2.941 | 6042 | 0 | 0 | 1 | 40 | 0.4
240814-05 | 세아 | 시멘트 | 47.46 | 27.91 | 8.34 | 0.68 | 4.12 | 6.1 | 5.39 | 3.23 | 7.394 | 2.97 | 5998 | 1 | 0 | 0 | 25 | 0.4
240812-16 | 세아 | 시멘트 | 47.46 | 27.91 | 8.34 | 0.68 | 4.12 | 6.1 | 5.39 | 3.23 | 7.394 | 2.97 | 5998 | 1 | 0 | 0 | 25 | 0.5
240718-06 | 현대 | 시멘트 | 49.11 | 25.67 | 9.04 | 5.37 | 0.46 | 6.52 | 3.83 | 4.3 | 7.526 | 3 | 5987 | 1 | 0 | 0 | 25 | 0.4
240602-10 | 현대 | 시멘트 | 49.7 | 19.2 | 9.97 | 11.8 | 0.9 | 3.4 | 5.03 | 4 | 8.762 | 3 | 6024 | 1 | 0 | 0 | 25 | 0.4
230718-02 | 현대 | 시멘트 | 49.51 | 23.98 | 9.87 | 7.26 | 0.4 | 4.66 | 4.32 | 4.4 | 10.746 | 2.905 | 5953 | 0 | 1 | 0 | 20 | 0.5
231213-19 | 세아 | 시멘트 | 46.65 | 30.73 | 7.78 | 0.56 | 4.7 | 7.6 | 1.98 | 2.84 | 5.12 | 2.93 | 6152 | 1 | 0 | 0 | 25 | 0.4
240602-16 | 현대 | 시멘트 | 51.9 | 25.07 | 11.46 | 3.37 | 0.48 | 4.03 | 3.69 | 4.1 | 8.241 | 3.2 | 6084 | 1 | 0 | 0 | 25 | 0.4
230111-06 | 현대 | 시멘트 | 50.43 | 27.52 | 11.81 | 1.51 | 1.04 | 5.04 | 2.65 | 2.7 | 9.854 | 2.936 | 5078 | 0 | 0 | 1 | 20 | 0.4
210720-04 | 세아 | 시멘트 | 50.1 | 29.3 | 8.2 | 1.6 | 3.9 | 5.6 | 1.3 | 3.18 | 5.33 | 2.91 | 6045 | 0 | 0 | 1 | 36 | 0.5
240812-20 | 세아 | 시멘트 | 47.46 | 27.91 | 8.34 | 0.68 | 4.12 | 6.1 | 5.39 | 3.23 | 7.394 | 2.97 | 5998 | 1 | 0 | 0 | 25 | 0.5
221102-22 | 현대 | 시멘트 | 50.43 | 27.52 | 11.81 | 1.51 | 1.04 | 5.04 | 2.65 | 2.7 | 9.854 | 2.936 | 5078 | 1 | 0 | 0 | 25 | 0.4
231023-11 | 현대 | 시멘트 | 49.21 | 29.58 | 11.44 | 1.1 | 1.99 | 4.75 | 1.93 | 3.2 | 7.842 | 2.9 | 6245 | 1 | 0 | 0 | 25 | 0.5
240718-09 | 현대 | 시멘트 | 49.11 | 25.67 | 9.04 | 5.37 | 0.46 | 6.52 | 3.83 | 4.3 | 7.526 | 3 | 5987 | 1 | 0 | 0 | 25 | 0.4
231023-07 | 현대 | 시멘트 | 43.95 | 24.07 | 10.81 | 3.19 | 0.74 | 9.05 | 8.19 | 4.4 | 7.556 | 3.3 | 6285 | 1 | 0 | 0 | 25 | 0.5
230718-19 | 현대 | 시멘트 | 51.03 | 27.48 | 11.34 | 1.68 | 1.28 | 5.16 | 2.03 | 2.8 | 8.877 | 2.954 | 6155 | 1 | 0 | 0 | 20 | 0.5
230616-02 | 세아 | 시멘트 | 46.65 | 30.73 | 7.78 | 0.56 | 4.7 | 7.6 | 1.98 | 2.84 | 5.12 | 2.93 | 6152 | 1 | 0 | 0 | 25 | 0.6
230718-16 | 현대 | 시멘트 | 51.03 | 27.48 | 11.34 | 1.68 | 1.28 | 5.16 | 2.03 | 2.8 | 8.877 | 2.954 | 6155 | 0 | 1 | 0 | 25 | 0.5
210713-08 | 세아 | 시멘트 | 49.07 | 29.81 | 7.83 | 1.94 | 3.44 | 6.36 | 1.55 | 3.18 | 5.45 | 2.91 | 5994 | 0 | 0 | 1 | 40 | 0.5
230720-21 | 현대 | 시멘트 | 49.51 | 23.98 | 9.87 | 7.26 | 0.4 | 4.66 | 4.32 | 4.4 | 10.746 | 2.905 | 5953 | 0 | 0 | 1 | 40 | 0.4
231108-03 | 현대 | 시멘트 | 49.2 | 29.7 | 8.94 | 4.06 | 0.57 | 3.73 | 3.8 | 2.3 | 7.682 | 3 | 6069 | 1 | 0 | 0 | 25 | 0.5
230720-30 | 현대 | 시멘트 | 51.03 | 27.48 | 11.34 | 1.68 | 1.28 | 5.16 | 2.03 | 2.8 | 8.877 | 2.954 | 6155 | 0 | 1 | 0 | 25 | 0.4
240206-A70-QB30 | 세아 | 시멘트 | 47.46 | 27.91 | 8.34 | 0.68 | 4.12 | 6.1 | 5.39 | 3.23 | 7.394 | 2.97 | 5998 | 1 | 0 | 0 | 25 | 0.5
231108-23 | 현대 | 시멘트 | 53.2 | 27.6 | 12.2 | 1 | 1.42 | 3.02 | 1.56 | 3 | 8.741 | 2.8 | 6113 | 1 | 0 | 0 | 25 | 0.5
240711-04 | 현대 | 시멘트 | 49.11 | 25.67 | 9.04 | 5.37 | 0.46 | 6.52 | 3.83 | 4.3 | 7.526 | 3 | 5987 | 1 | 0 | 0 | 25 | 0.4
230111-16 | 현대 | 시멘트 | 50.43 | 27.52 | 11.81 | 1.51 | 1.04 | 5.04 | 2.65 | 2.7 | 7.865 | 2.936 | 6104 | 0 | 0 | 1 | 40 | 0.4
230111-11 | 현대 | 시멘트 | 50.43 | 27.52 | 11.81 | 1.51 | 1.04 | 5.04 | 2.65 | 2.7 | 7.865 | 2.936 | 6104 | 0 | 0 | 1 | 30 | 0.4
210716-CA90-CS10 | 세아 | 시멘트 | 50.1 | 29.3 | 8.2 | 1.6 | 3.9 | 5.6 | 1.3 | 3.18 | 5.33 | 2.91 | 6045 | 1 | 0 | 0 | 25 | 0.5
231108-07 | 현대 | 시멘트 | 50.1 | 28.4 | 10 | 3.83 | 0.559 | 3.27 | 3.841 | 3.8 | 8.047 | 3 | 5940 | 1 | 0 | 0 | 25 | 0.5
230321-02 | 세아 | 기포콘크리트 | 46.65 | 30.73 | 7.78 | 0.56 | 4.7 | 7.6 | 1.98 | 2.84 | 5.12 | 2.93 | 6152 | 1 | 0 | 0 | 25 | 0.4
240709-05 | 현대 | 시멘트 | 49.11 | 25.67 | 9.04 | 5.37 | 0.46 | 6.52 | 3.83 | 4.3 | 7.526 | 3 | 5987 | 1 | 0 | 0 | 25 | 0.5
230720-45 | 현대 | 시멘트 | 51.03 | 27.48 | 11.34 | 1.68 | 1.28 | 5.16 | 2.03 | 2.8 | 8.877 | 2.954 | 6155 | 0 | 0 | 1 | 30 | 0.4
231108-22 | 현대 | 시멘트 | 53.2 | 27.6 | 12.2 | 1 | 1.42 | 3.02 | 1.56 | 3 | 8.741 | 2.8 | 6113 | 1 | 0 | 0 | 20 | 0.5
231108-20 | 현대 | 시멘트 | 51.2 | 29.8 | 12 | 0.55 | 1.44 | 3.43 | 1.58 | 3.1 | 7.214 | 2.8 | 6208 | 0 | 0 | 1 | 30 | 0.5
240813-01 | 세아 | 시멘트 | 47.46 | 27.91 | 8.34 | 0.68 | 4.12 | 6.1 | 5.39 | 3.23 | 7.394 | 2.97 | 5998 | 1 | 0 | 0 | 25 | 0.4
240206-A90-QB10 | 세아 | 시멘트 | 47.46 | 27.91 | 8.34 | 0.68 | 4.12 | 6.1 | 5.39 | 3.23 | 7.394 | 2.97 | 5998 | 1 | 0 | 0 | 25 | 0.5
210713-05 | 세아 | 시멘트 | 49.07 | 29.81 | 7.83 | 1.94 | 3.44 | 6.36 | 1.55 | 3.18 | 5.45 | 2.91 | 5994 | 1 | 0 | 0 | 25 | 0.5
231213-37 | 세아 | 시멘트 | 46.65 | 30.73 | 7.78 | 0.56 | 4.7 | 7.6 | 1.98 | 2.84 | 5.12 | 2.93 | 6152 | 1 | 0 | 0 | 25 | 0.4
221102-28 | 현대 | 시멘트 | 50.43 | 27.52 | 11.81 | 1.51 | 1.04 | 5.04 | 2.65 | 2.7 | 7.865 | 2.936 | 6104 | 1 | 0 | 0 | 25 | 0.4
230111-08 | 현대 | 시멘트 | 50.43 | 27.52 | 11.81 | 1.51 | 1.04 | 5.04 | 2.65 | 2.7 | 9.854 | 2.936 | 5078 | 0 | 0 | 1 | 40 | 0.4
231023-16 | 현대 | 시멘트 | 47.65 | 25.36 | 9.45 | 6.79 | 0.58 | 5.43 | 4.74 | 4.6 | 7.425 | 2.9 | 6244 | 0 | 0 | 1 | 30 | 0.5
240711-03 | 현대 | 시멘트 | 49.11 | 25.67 | 9.04 | 5.37 | 0.46 | 6.52 | 3.83 | 4.3 | 7.526 | 3 | 5987 | 1 | 0 | 0 | 25 | 0.5
240710-05 | 현대 | 시멘트 | 49.11 | 25.67 | 9.04 | 5.37 | 0.46 | 6.52 | 3.83 | 4.3 | 7.526 | 3 | 5987 | 1 | 0 | 0 | 25 | 0.4
230111-14 | 현대 | 시멘트 | 50.43 | 27.52 | 11.81 | 1.51 | 1.04 | 5.04 | 2.65 | 2.7 | 7.865 | 2.936 | 6104 | 0 | 0 | 1 | 20 | 0.4
230720-46 | 현대 | 시멘트 | 51.03 | 27.48 | 11.34 | 1.68 | 1.28 | 5.16 | 2.03 | 2.8 | 8.877 | 2.954 | 6155 | 0 | 0 | 1 | 35 | 0.4
240612-17 | 세아 | 시멘트 | 47.46 | 27.91 | 8.34 | 0.68 | 4.12 | 6.1 | 5.39 | 3.23 | 7.394 | 2.97 | 5998 | 1 | 0 | 0 | 25 | 0.4
240206-QB | 세아 | 시멘트 | 47.46 | 27.91 | 8.34 | 0.68 | 4.12 | 6.1 | 5.39 | 3.23 | 7.394 | 2.97 | 5998 | 1 | 0 | 0 | 25 | 0.5
240708-05 | 세아 | 시멘트 | 47.46 | 27.91 | 8.34 | 0.68 | 4.12 | 6.1 | 5.39 | 3.23 | 7.394 | 2.97 | 5998 | 1 | 0 | 0 | 25 | 0.4
240206-A80-QB20 | 세아 | 시멘트 | 47.46 | 27.91 | 8.34 | 0.68 | 4.12 | 6.1 | 5.39 | 3.23 | 7.394 | 2.97 | 5998 | 1 | 0 | 0 | 25 | 0.5
210427-06 | 세아 | 시멘트 | 49.07 | 29.81 | 7.83 | 1.94 | 3.44 | 6.36 | 1.55 | 3.18 | 5.45 | 2.91 | 5994 | 0 | 1 | 0 | 40 | 0.5
230321-06 | 세아 | 기포콘크리트 | 46.65 | 30.73 | 7.78 | 0.56 | 4.7 | 7.6 | 1.98 | 2.84 | 5.12 | 2.93 | 6152 | 1 | 0 | 0 | 25 | 0.4
221108-08 | 현대 | 시멘트 | 50.43 | 27.52 | 11.81 | 1.51 | 1.04 | 5.04 | 2.65 | 2.7 | 7.865 | 2.936 | 6104 | 0 | 0 | 1 | 40 | 0.5
231213-30 | 세아 | 시멘트 | 46.65 | 30.73 | 7.78 | 0.56 | 4.7 | 7.6 | 1.98 | 2.84 | 5.12 | 2.93 | 6152 | 1 | 0 | 0 | 25 | 0.4
250221-07 | 세아 | 시멘트 | 49.1 | 27.28 | 11.62 | 1.18 | 4.29 | 5.42 | 1.11 | 0.06 | 12.26 | 2.97 | 5.858 | 1 | 0 | 0 | 25 | 0.4
230720-49 | 현대 | 시멘트 | 51.03 | 27.48 | 11.34 | 1.68 | 1.28 | 5.16 | 2.03 | 2.8 | 8.877 | 2.954 | 6155 | 0 | 0 | 1 | 30 | 0.4
240718-12 | 현대 | 시멘트 | 49.11 | 25.67 | 9.04 | 5.37 | 0.46 | 6.52 | 3.83 | 4.3 | 7.526 | 3 | 5987 | 1 | 0 | 0 | 25 | 0.4
250221-09 | 세아 | 시멘트 | 49.1 | 27.28 | 11.62 | 1.18 | 4.29 | 5.42 | 1.11 | 0.94 | 12.26 | 2.97 | 5.858 | 1 | 0 | 0 | 25 | 0.4
231213-15 | 세아 | 시멘트 | 46.65 | 30.73 | 7.78 | 0.56 | 4.7 | 7.6 | 1.98 | 2.84 | 5.12 | 2.93 | 6152 | 1 | 0 | 0 | 25 | 0.4
240806-05 | 세아 | 시멘트 | 47.46 | 27.91 | 8.34 | 0.68 | 4.12 | 6.1 | 5.39 | 3.23 | 7.394 | 2.97 | 5998 | 1 | 0 | 0 | 25 | 0.5
240711-02 | 현대 | 시멘트 | 49.11 | 25.67 | 9.04 | 5.37 | 0.46 | 6.52 | 3.83 | 4.3 | 7.526 | 3 | 5987 | 1 | 0 | 0 | 25 | 0.5
230720-05 | 현대 | 시멘트 | 49.51 | 23.98 | 9.87 | 7.26 | 0.4 | 4.66 | 4.32 | 4.4 | 10.746 | 2.905 | 5953 | 0 | 1 | 0 | 30 | 0.4
240813-07 | 세아 | 시멘트 | 47.46 | 27.91 | 8.34 | 0.68 | 4.12 | 6.1 | 5.39 | 3.23 | 7.394 | 2.97 | 5998 | 1 | 0 | 0 | 25 | 0.4
210716-CA60-CS40 | 세아 | 시멘트 | 50.1 | 29.3 | 8.2 | 1.6 | 3.9 | 5.6 | 1.3 | 3.18 | 5.33 | 2.91 | 6045 | 1 | 0 | 0 | 25 | 0.5
230316-06 | 세아 | 기포콘크리트 | 46.65 | 30.73 | 7.78 | 0.56 | 4.7 | 7.6 | 1.98 | 2.84 | 5.12 | 2.93 | 6152 | 1 | 0 | 0 | 25 | 0.4
240813-02 | 세아 | 시멘트 | 47.46 | 27.91 | 8.34 | 0.68 | 4.12 | 6.1 | 5.39 | 3.23 | 7.394 | 2.97 | 5998 | 1 | 0 | 0 | 25 | 0.4
230413-02 | 세아 | 시멘트 | 46.65 | 30.73 | 7.78 | 0.56 | 4.7 | 7.6 | 1.98 | 2.84 | 5.12 | 2.93 | 6152 | 1 | 0 | 0 | 25 | 0.5
210427-04 | 세아 | 급결재 | 49.07 | 29.81 | 7.83 | 1.94 | 3.44 | 6.36 | 1.55 | 3.18 | 5.45 | 2.91 | 5994 | 0 | 0 | 0 | 0 | 0.5
231213-25 | 세아 | 시멘트 | 46.65 | 30.73 | 7.78 | 0.56 | 4.7 | 7.6 | 1.98 | 2.84 | 5.12 | 2.93 | 6152 | 1 | 0 | 0 | 25 | 0.4
250222-02 | 세아 | 시멘트 | 49.1 | 27.28 | 11.62 | 1.18 | 4.29 | 5.42 | 1.11 | 0.25 | 12.26 | 2.97 | 5.858 | 1 | 0 | 0 | 25 | 0.4
230720-50 | 현대 | 시멘트 | 51.03 | 27.48 | 11.34 | 1.68 | 1.28 | 5.16 | 2.03 | 2.8 | 8.877 | 2.954 | 6155 | 0 | 0 | 1 | 35 | 0.4
231213-46 | 세아 | 시멘트 | 46.65 | 30.73 | 7.78 | 0.56 | 4.7 | 7.6 | 1.98 | 2.84 | 5.12 | 2.93 | 6152 | 1 | 0 | 0 | 25 | 0.4
210802-03 | 세아 | 시멘트 | 50.1 | 29.3 | 8.2 | 1.6 | 3.9 | 5.6 | 1.3 | 3.18 | 5.33 | 2.91 | 6045 | 1 | 0 | 0 | 25 | 0.5
231213-18 | 세아 | 시멘트 | 46.65 | 30.73 | 7.78 | 0.56 | 4.7 | 7.6 | 1.98 | 2.84 | 5.12 | 2.93 | 6152 | 1 | 0 | 0 | 25 | 0.4
230720-51 | 현대 | 시멘트 | 51.03 | 27.48 | 11.34 | 1.68 | 1.28 | 5.16 | 2.03 | 2.8 | 8.877 | 2.954 | 6155 | 0 | 0 | 1 | 40 | 0.4
210802-06 | 세아 | 시멘트 | 50.1 | 29.3 | 8.2 | 1.6 | 3.9 | 5.6 | 1.3 | 3.18 | 5.33 | 2.91 | 6045 | 1 | 0 | 0 | 25 | 0.5
240812-14 | 세아 | 시멘트 | 47.46 | 27.91 | 8.34 | 0.68 | 4.12 | 6.1 | 5.39 | 3.23 | 7.394 | 2.97 | 5998 | 1 | 0 | 0 | 25 | 0.4
230718-17 | 현대 | 시멘트 | 51.03 | 27.48 | 11.34 | 1.68 | 1.28 | 5.16 | 2.03 | 2.8 | 8.877 | 2.954 | 6155 | 0 | 1 | 0 | 30 | 0.5
240806-11 | 세아 | 시멘트 | 47.46 | 27.91 | 8.34 | 0.68 | 4.12 | 6.1 | 5.39 | 3.23 | 7.394 | 2.97 | 5998 | 1 | 0 | 0 | 25 | 0.5
210720-03 | 세아 | 시멘트 | 50.1 | 29.3 | 8.2 | 1.6 | 3.9 | 5.6 | 1.3 | 3.18 | 5.33 | 2.91 | 6045 | 0 | 0 | 1 | 34 | 0.5
221102-20 | 현대 | 시멘트 | 50.43 | 27.52 | 11.81 | 1.51 | 1.04 | 5.04 | 2.65 | 2.7 | 9.854 | 2.936 | 5078 | 1 | 0 | 0 | 25 | 0.4
250224-02 | 현대 | 시멘트 | 46.7 | 31.2 | 11.2 | 3.18 | 0.573 | 4.04 | 3.107 | 4.5 | 9.274 | 3.02 | 7127 | 1 | 0 | 0 | 25 | 0.5
210713-09 | 세아 | 시멘트 | 49.07 | 29.81 | 7.83 | 1.94 | 3.44 | 6.36 | 1.55 | 3.18 | 5.45 | 2.91 | 5994 | 0 | 0 | 1 | 40 | 0.5
231213-07 | 세아 | 시멘트 | 46.65 | 30.73 | 7.78 | 0.56 | 4.7 | 7.6 | 1.98 | 2.84 | 5.12 | 2.93 | 6152 | 1 | 0 | 0 | 25 | 0.4
210717-01 | 세아 | 시멘트 | 50.1 | 29.3 | 8.2 | 1.6 | 3.9 | 5.6 | 1.3 | 3.18 | 5.33 | 2.91 | 6045 | 1 | 0 | 0 | 20 | 0.5
210716-CA70-CS30 | 세아 | 시멘트 | 50.1 | 29.3 | 8.2 | 1.6 | 3.9 | 5.6 | 1.3 | 3.18 | 5.33 | 2.91 | 6045 | 1 | 0 | 0 | 25 | 0.5
210717-04 | 세아 | 시멘트 | 50.1 | 29.3 | 8.2 | 1.6 | 3.9 | 5.6 | 1.3 | 3.18 | 5.33 | 2.91 | 6045 | 1 | 0 | 0 | 26 | 0.5
240602-11 | 현대 | 시멘트 | 49.7 | 19.2 | 9.97 | 11.8 | 0.9 | 3.4 | 5.03 | 4 | 8.762 | 3 | 6024 | 1 | 0 | 0 | 25 | 0.5
240612-13 | 세아 | 시멘트 | 47.46 | 27.91 | 8.34 | 0.68 | 4.12 | 6.1 | 5.39 | 3.23 | 7.394 | 2.97 | 5998 | 1 | 0 | 0 | 25 | 0.4
231108-02 | 현대 | 시멘트 | 49.2 | 29.7 | 8.94 | 4.06 | 0.57 | 3.73 | 3.8 | 2.3 | 7.682 | 3 | 6069 | 1 | 0 | 0 | 20 | 0.5
240602-12 | 현대 | 시멘트 | 49.7 | 19.2 | 9.97 | 11.8 | 0.9 | 3.4 | 5.03 | 4 | 8.762 | 3 | 6024 | 1 | 0 | 0 | 25 | 0.4
240806-10 | 세아 | 시멘트 | 47.46 | 27.91 | 8.34 | 0.68 | 4.12 | 6.1 | 5.39 | 3.23 | 7.394 | 2.97 | 5998 | 1 | 0 | 0 | 25 | 0.5
231108-10 | 현대 | 시멘트 | 49.7 | 28.5 | 9.68 | 4.87 | 0.555 | 2.95 | 3.745 | 4.9 | 7.841 | 2.9 | 6041 | 1 | 0 | 0 | 20 | 0.5
231213-16 | 세아 | 시멘트 | 46.65 | 30.73 | 7.78 | 0.56 | 4.7 | 7.6 | 1.98 | 2.84 | 5.12 | 2.93 | 6152 | 1 | 0 | 0 | 25 | 0.4
240612-07 | 세아 | 시멘트 | 47.46 | 27.91 | 8.34 | 0.68 | 4.12 | 6.1 | 5.39 | 3.23 | 7.394 | 2.97 | 5998 | 1 | 0 | 0 | 25 | 0.4
240718-03 | 현대 | 시멘트 | 49.11 | 25.67 | 9.04 | 5.37 | 0.46 | 6.52 | 3.83 | 4.3 | 7.526 | 3 | 5987 | 1 | 0 | 0 | 25 | 0.4
250220-01 | 세아 | 시멘트 | 49.1 | 27.28 | 11.62 | 1.18 | 4.29 | 5.42 | 1.11 | 3.36 | 12.26 | 2.97 | 5.858 | 1 | 0 | 0 | 25 | 0.5
240806-13 | 세아 | 시멘트 | 47.46 | 27.91 | 8.34 | 0.68 | 4.12 | 6.1 | 5.39 | 3.23 | 7.394 | 2.97 | 5998 | 1 | 0 | 0 | 25 | 0.5
240718-10 | 현대 | 시멘트 | 49.11 | 25.67 | 9.04 | 5.37 | 0.46 | 6.52 | 3.83 | 4.3 | 7.526 | 3 | 5987 | 1 | 0 | 0 | 25 | 0.4
230720-52 | 현대 | 시멘트 | 51.03 | 27.48 | 11.34 | 1.68 | 1.28 | 5.16 | 2.03 | 2.8 | 8.877 | 2.954 | 6155 | 0 | 0 | 1 | 45 | 0.4
240814-03 | 세아 | 시멘트 | 47.46 | 27.91 | 8.34 | 0.68 | 4.12 | 6.1 | 5.39 | 3.23 | 7.394 | 2.97 | 5998 | 1 | 0 | 0 | 25 | 0.4
221108-03 | 현대 | 시멘트 | 50.43 | 27.52 | 11.81 | 1.51 | 1.04 | 5.04 | 2.65 | 2.7 | 9.854 | 2.936 | 5078 | 0 | 0 | 1 | 30 | 0.5
230804-02 | 세아 | 시멘트 | 46.65 | 30.73 | 7.78 | 0.56 | 4.7 | 7.6 | 1.98 | 2.84 | 5.12 | 2.93 | 6152 | 1 | 0 | 0 | 25 | 0.5
230321-07 | 세아 | 기포콘크리트 | 46.65 | 30.73 | 7.78 | 0.56 | 4.7 | 7.6 | 1.98 | 2.84 | 5.12 | 2.93 | 6152 | 1 | 0 | 0 | 25 | 0.4
240806-01 | 세아 | 시멘트 | 47.46 | 27.91 | 8.34 | 0.68 | 4.12 | 6.1 | 5.39 | 3.23 | 7.394 | 2.97 | 5998 | 1 | 0 | 0 | 25 | 0.5
230111-03 | 현대 | 시멘트 | 51.65 | 28.93 | 11.68 | 0.96 | 0.64 | 3.14 | 3 | 4.2 | 8.221 | 2.941 | 6042 | 0 | 0 | 1 | 30 | 0.4
230718-18 | 현대 | 시멘트 | 51.03 | 27.48 | 11.34 | 1.68 | 1.28 | 5.16 | 2.03 | 2.8 | 8.877 | 2.954 | 6155 | 0 | 1 | 0 | 35 | 0.5
240612-03 | 세아 | 시멘트 | 47.46 | 27.91 | 8.34 | 0.68 | 4.12 | 6.1 | 5.39 | 3.23 | 7.394 | 2.97 | 5998 | 1 | 0 | 0 | 25 | 0.4
230720-37 | 현대 | 시멘트 | 51.03 | 27.48 | 11.34 | 1.68 | 1.28 | 5.16 | 2.03 | 2.8 | 8.877 | 2.954 | 6155 | 1 | 0 | 0 | 20 | 0.4
230720-20 | 현대 | 시멘트 | 49.51 | 23.98 | 9.87 | 7.26 | 0.4 | 4.66 | 4.32 | 4.4 | 10.746 | 2.905 | 5953 | 0 | 0 | 1 | 35 | 0.4
240806-02 | 세아 | 시멘트 | 47.46 | 27.91 | 8.34 | 0.68 | 4.12 | 6.1 | 5.39 | 3.23 | 7.394 | 2.97 | 5998 | 1 | 0 | 0 | 25 | 0.5
230321-01 | 세아 | 기포콘크리트 | 46.65 | 30.73 | 7.78 | 0.56 | 4.7 | 7.6 | 1.98 | 2.84 | 5.12 | 2.93 | 6152 | 1 | 0 | 0 | 25 | 0.4
230316-04 | 세아 | 기포콘크리트 | 46.65 | 30.73 | 7.78 | 0.56 | 4.7 | 7.6 | 1.98 | 2.84 | 5.12 | 2.93 | 6152 | 1 | 0 | 0 | 25 | 0.4
230718-13 | 현대 | 시멘트 | 49.51 | 23.98 | 9.87 | 7.26 | 0.4 | 4.66 | 4.32 | 4.4 | 10.746 | 2.905 | 5953 | 0 | 0 | 1 | 45 | 0.5
240710-06 | 현대 | 시멘트 | 49.11 | 25.67 | 9.04 | 5.37 | 0.46 | 6.52 | 3.83 | 4.3 | 7.526 | 3 | 5987 | 1 | 0 | 0 | 25 | 0.4
240602-17 | 현대 | 시멘트 | 51.9 | 25.07 | 11.46 | 3.37 | 0.48 | 4.03 | 3.69 | 4.1 | 8.241 | 3.2 | 6084 | 1 | 0 | 0 | 25 | 0.5
240806-04 | 세아 | 시멘트 | 47.46 | 27.91 | 8.34 | 0.68 | 4.12 | 6.1 | 5.39 | 3.23 | 7.394 | 2.97 | 5998 | 1 | 0 | 0 | 25 | 0.5
250305-04 | 현대 | 시멘트 | 46.7 | 31.2 | 11.2 | 3.18 | 0.573 | 4.04 | 3.107 | 4.5 | 9.274 | 3.02 | 7127 | 1 | 0 | 0 | 25 | 0.5
210802-05 | 세아 | 시멘트 | 50.1 | 29.3 | 8.2 | 1.6 | 3.9 | 5.6 | 1.3 | 3.18 | 5.33 | 2.91 | 6045 | 1 | 0 | 0 | 25 | 0.5
231213-33 | 세아 | 시멘트 | 46.65 | 30.73 | 7.78 | 0.56 | 4.7 | 7.6 | 1.98 | 2.84 | 5.12 | 2.93 | 6152 | 1 | 0 | 0 | 25 | 0.4
230718-20 | 현대 | 시멘트 | 51.03 | 27.48 | 11.34 | 1.68 | 1.28 | 5.16 | 2.03 | 2.8 | 8.877 | 2.954 | 6155 | 1 | 0 | 0 | 25 | 0.5
230720-35 | 현대 | 시멘트 | 51.03 | 27.48 | 11.34 | 1.68 | 1.28 | 5.16 | 2.03 | 2.8 | 8.877 | 2.954 | 6155 | 0 | 1 | 0 | 30 | 0.4
230718-23 | 현대 | 시멘트 | 51.03 | 27.48 | 11.34 | 1.68 | 1.28 | 5.16 | 2.03 | 2.8 | 8.877 | 2.954 | 6155 | 0 | 0 | 1 | 30 | 0.5
221102-07 | 현대 | 시멘트 | 51.65 | 28.93 | 11.68 | 0.96 | 0.64 | 3.14 | 3 | 4.2 | 9.723 | 2.941 | 5101 | 1 | 0 | 0 | 25 | 0.4
240708-01 | 세아 | 시멘트 | 47.46 | 27.91 | 8.34 | 0.68 | 4.12 | 6.1 | 5.39 | 3.23 | 7.394 | 2.97 | 5998 | 1 | 0 | 0 | 25 | 0.5
230316-01 | 세아 | 기포콘크리트 | 46.65 | 30.73 | 7.78 | 0.56 | 4.7 | 7.6 | 1.98 | 2.84 | 5.12 | 2.93 | 6152 | 1 | 0 | 0 | 25 | 0.35
230111-02 | 현대 | 시멘트 | 51.65 | 28.93 | 11.68 | 0.96 | 0.64 | 3.14 | 3 | 4.2 | 8.221 | 2.941 | 6042 | 0 | 0 | 1 | 20 | 0.4
240812-11 | 세아 | 시멘트 | 47.46 | 27.91 | 8.34 | 0.68 | 4.12 | 6.1 | 5.39 | 3.23 | 7.394 | 2.97 | 5998 | 1 | 0 | 0 | 25 | 0.4
240602-18 | 현대 | 시멘트 | 51.9 | 25.07 | 11.46 | 3.37 | 0.48 | 4.03 | 3.69 | 4.1 | 8.241 | 3.2 | 6084 | 1 | 0 | 0 | 25 | 0.4
210802-04 | 세아 | 시멘트 | 50.1 | 29.3 | 8.2 | 1.6 | 3.9 | 5.6 | 1.3 | 3.18 | 5.33 | 2.91 | 6045 | 1 | 0 | 0 | 25 | 0.5
240712-04 | 현대 | 시멘트 | 49.11 | 25.67 | 9.04 | 5.37 | 0.46 | 6.52 | 3.83 | 4.3 | 7.526 | 3 | 5987 | 1 | 0 | 0 | 25 | 0.5
250304-03 | 현대 | 시멘트 | 46.7 | 31.2 | 11.2 | 3.18 | 0.573 | 4.04 | 3.107 | 4.5 | 9.274 | 3.02 | 7127 | 1 | 0 | 0 | 25 | 0.5
240708-02 | 세아 | 시멘트 | 47.46 | 27.91 | 8.34 | 0.68 | 4.12 | 6.1 | 5.39 | 3.23 | 7.394 | 2.97 | 5998 | 1 | 0 | 0 | 25 | 0.5
240612-04 | 세아 | 시멘트 | 47.46 | 27.91 | 8.34 | 0.68 | 4.12 | 6.1 | 5.39 | 3.23 | 7.394 | 2.97 | 5998 | 1 | 0 | 0 | 25 | 0.4
240709-08 | 현대 | 시멘트 | 49.11 | 25.67 | 9.04 | 5.37 | 0.46 | 6.52 | 3.83 | 4.3 | 7.526 | 3 | 5987 | 1 | 0 | 0 | 25 | 0.5
240206-SS70-QB30 | 세아 | 시멘트 | 47.46 | 27.91 | 8.34 | 0.68 | 4.12 | 6.1 | 5.39 | 3.23 | 7.394 | 2.97 | 5998 | 1 | 0 | 0 | 25 | 0.5
240806-12 | 세아 | 시멘트 | 47.46 | 27.91 | 8.34 | 0.68 | 4.12 | 6.1 | 5.39 | 3.23 | 7.394 | 2.97 | 5998 | 1 | 0 | 0 | 25 | 0.5
230720-14 | 현대 | 시멘트 | 49.51 | 23.98 | 9.87 | 7.26 | 0.4 | 4.66 | 4.32 | 4.4 | 10.746 | 2.905 | 5953 | 1 | 0 | 0 | 35 | 0.4
230720-09 | 현대 | 시멘트 | 49.51 | 23.98 | 9.87 | 7.26 | 0.4 | 4.66 | 4.32 | 4.4 | 10.746 | 2.905 | 5953 | 0 | 1 | 0 | 30 | 0.4
210716-CA80-CS20 | 세아 | 시멘트 | 50.1 | 29.3 | 8.2 | 1.6 | 3.9 | 5.6 | 1.3 | 3.18 | 5.33 | 2.91 | 6045 | 1 | 0 | 0 | 25 | 0.5
231213-03 | 세아 | 시멘트 | 46.65 | 30.73 | 7.78 | 0.56 | 4.7 | 7.6 | 1.98 | 2.84 | 5.12 | 2.93 | 6152 | 1 | 0 | 0 | 25 | 0.4
240806-03 | 세아 | 시멘트 | 47.46 | 27.91 | 8.34 | 0.68 | 4.12 | 6.1 | 5.39 | 3.23 | 7.394 | 2.97 | 5998 | 1 | 0 | 0 | 25 | 0.5
231213-02 | 세아 | 시멘트 | 46.65 | 30.73 | 7.78 | 0.56 | 4.7 | 7.6 | 1.98 | 2.84 | 5.12 | 2.93 | 6152 | 1 | 0 | 0 | 25 | 0.4
221206-07 | 현대 | 시멘트 | 51.65 | 28.93 | 11.68 | 0.96 | 0.64 | 3.14 | 3 | 4.2 | 8.221 | 2.941 | 6042 | 0 | 0 | 1 | 30 | 0.5
240812-05 | 세아 | 시멘트 | 47.46 | 27.91 | 8.34 | 0.68 | 4.12 | 6.1 | 5.39 | 3.23 | 7.394 | 2.97 | 5998 | 1 | 0 | 0 | 25 | 0.4
230413-01 | 세아 | 시멘트 | 46.65 | 30.73 | 7.78 | 0.56 | 4.7 | 7.6 | 1.98 | 2.84 | 5.12 | 2.93 | 6152 | 1 | 0 | 0 | 25 | 0.5
240709-03 | 현대 | 시멘트 | 49.11 | 25.67 | 9.04 | 5.37 | 0.46 | 6.52 | 3.83 | 4.3 | 7.526 | 3 | 5987 | 1 | 0 | 0 | 25 | 0.5
240709-04 | 현대 | 시멘트 | 49.11 | 25.67 | 9.04 | 5.37 | 0.46 | 6.52 | 3.83 | 4.3 | 7.526 | 3 | 5987 | 1 | 0 | 0 | 25 | 0.5
231108-06 | 현대 | 시멘트 | 50.1 | 28.4 | 10 | 3.83 | 0.559 | 3.27 | 3.841 | 3.8 | 8.047 | 3 | 5940 | 1 | 0 | 0 | 20 | 0.5
230718-15 | 현대 | 시멘트 | 51.03 | 27.48 | 11.34 | 1.68 | 1.28 | 5.16 | 2.03 | 2.8 | 8.877 | 2.954 | 6155 | 0 | 1 | 0 | 20 | 0.5
240612-12 | 세아 | 시멘트 | 47.46 | 27.91 | 8.34 | 0.68 | 4.12 | 6.1 | 5.39 | 3.23 | 7.394 | 2.97 | 5998 | 1 | 0 | 0 | 25 | 0.4
221102-08 | 현대 | 시멘트 | 51.65 | 28.93 | 11.68 | 0.96 | 0.64 | 3.14 | 3 | 4.2 | 9.723 | 2.941 | 5101 | 1 | 0 | 0 | 25 | 0.4
210713-10 | 세아 | 시멘트 | 49.07 | 29.81 | 7.83 | 1.94 | 3.44 | 6.36 | 1.55 | 3.18 | 5.45 | 2.91 | 5994 | 0 | 0 | 1 | 40 | 0.5
240206-U75-QC25 | 세아 | 시멘트 | 47.46 | 27.91 | 8.34 | 0.68 | 4.12 | 6.1 | 5.39 | 3.23 | 10.655 | 2.97 | 5998 | 1 | 0 | 0 | 25 | 0.5
230720-11 | 현대 | 시멘트 | 49.51 | 23.98 | 9.87 | 7.26 | 0.4 | 4.66 | 4.32 | 4.4 | 10.746 | 2.905 | 5953 | 1 | 0 | 0 | 20 | 0.4
240206-SS80-QB20 | 세아 | 시멘트 | 47.46 | 27.91 | 8.34 | 0.68 | 4.12 | 6.1 | 5.39 | 3.23 | 7.394 | 2.97 | 5998 | 1 | 0 | 0 | 25 | 0.5
230316-03 | 세아 | 기포콘크리트 | 46.65 | 30.73 | 7.78 | 0.56 | 4.7 | 7.6 | 1.98 | 2.84 | 5.12 | 2.93 | 6152 | 1 | 0 | 0 | 25 | 0.4
230718-22 | 현대 | 시멘트 | 51.03 | 27.48 | 11.34 | 1.68 | 1.28 | 5.16 | 2.03 | 2.8 | 8.877 | 2.954 | 6155 | 1 | 0 | 0 | 35 | 0.5
231108-16 | 현대 | 시멘트 | 49 | 30 | 12.7 | 1.54 | 0.05 | 3.87 | 2.84 | 1.5 | 7.745 | 2.8 | 6137 | 0 | 0 | 1 | 30 | 0.5
231213-45 | 세아 | 시멘트 | 46.65 | 30.73 | 7.78 | 0.56 | 4.7 | 7.6 | 1.98 | 2.84 | 5.12 | 2.93 | 6152 | 1 | 0 | 0 | 25 | 0.4
230718-06 | 현대 | 시멘트 | 49.51 | 23.98 | 9.87 | 7.26 | 0.4 | 4.66 | 4.32 | 4.4 | 10.746 | 2.905 | 5953 | 1 | 0 | 0 | 20 | 0.5
240722-03 | 현대 | 시멘트 | 49.11 | 25.67 | 9.04 | 5.37 | 0.46 | 6.52 | 3.83 | 4.3 | 7.526 | 3 | 5987 | 1 | 0 | 0 | 25 | 0.5
230718-08 | 현대 | 시멘트 | 49.51 | 23.98 | 9.87 | 7.26 | 0.4 | 4.66 | 4.32 | 4.4 | 10.746 | 2.905 | 5953 | 1 | 0 | 0 | 30 | 0.5
230718-24 | 현대 | 시멘트 | 51.03 | 27.48 | 11.34 | 1.68 | 1.28 | 5.16 | 2.03 | 2.8 | 8.877 | 2.954 | 6155 | 0 | 0 | 1 | 35 | 0.5
240612-10 | 세아 | 시멘트 | 47.46 | 27.91 | 8.34 | 0.68 | 4.12 | 6.1 | 5.39 | 3.23 | 7.394 | 2.97 | 5998 | 1 | 0 | 0 | 25 | 0.4
240812-02 | 세아 | 시멘트 | 47.46 | 27.91 | 8.34 | 0.68 | 4.12 | 6.1 | 5.39 | 3.23 | 7.394 | 2.97 | 5998 | 1 | 0 | 0 | 25 | 0.4
240709-07 | 현대 | 시멘트 | 49.11 | 25.67 | 9.04 | 5.37 | 0.46 | 6.52 | 3.83 | 4.3 | 7.526 | 3 | 5987 | 1 | 0 | 0 | 25 | 0.5
250304-01 | 세아 | 시멘트 | 49.1 | 27.28 | 11.62 | 1.18 | 4.29 | 5.42 | 1.11 | 3.36 | 12.26 | 2.97 | 5.858 | 1 | 0 | 0 | 25 | 0.5
250222-04 | 세아 | 시멘트 | 49.1 | 27.28 | 11.62 | 1.18 | 4.29 | 5.42 | 1.11 | 1.94 | 12.26 | 2.97 | 5.858 | 1 | 0 | 0 | 25 | 0.4
221102-05 | 현대 | 시멘트 | 51.65 | 28.93 | 11.68 | 0.96 | 0.64 | 3.14 | 3 | 4.2 | 9.723 | 2.941 | 5101 | 1 | 0 | 0 | 25 | 0.4
240812-12 | 세아 | 시멘트 | 47.46 | 27.91 | 8.34 | 0.68 | 4.12 | 6.1 | 5.39 | 3.23 | 7.394 | 2.97 | 5998 | 1 | 0 | 0 | 25 | 0.4
240710-03 | 현대 | 시멘트 | 49.11 | 25.67 | 9.04 | 5.37 | 0.46 | 6.52 | 3.83 | 4.3 | 7.526 | 3 | 5987 | 1 | 0 | 0 | 25 | 0.5
230111-15 | 현대 | 시멘트 | 50.43 | 27.52 | 11.81 | 1.51 | 1.04 | 5.04 | 2.65 | 2.7 | 7.865 | 2.936 | 6104 | 0 | 0 | 1 | 30 | 0.4
231108-19 | 현대 | 시멘트 | 51.2 | 29.8 | 12 | 0.55 | 1.44 | 3.43 | 1.58 | 3.1 | 7.214 | 2.8 | 6208 | 1 | 0 | 0 | 25 | 0.5
230616-01 | 세아 | 시멘트 | 46.65 | 30.73 | 7.78 | 0.56 | 4.7 | 7.6 | 1.98 | 2.84 | 5.12 | 2.93 | 6152 | 1 | 0 | 0 | 25 | 0.5
230718-05 | 현대 | 시멘트 | 49.51 | 23.98 | 9.87 | 7.26 | 0.4 | 4.66 | 4.32 | 4.4 | 10.746 | 2.905 | 5953 | 0 | 1 | 0 | 35 | 0.5
240712-02 | 현대 | 시멘트 | 49.11 | 25.67 | 9.04 | 5.37 | 0.46 | 6.52 | 3.83 | 4.3 | 7.526 | 3 | 5987 | 1 | 0 | 0 | 25 | 0.5
231213-47 | 세아 | 시멘트 | 46.65 | 30.73 | 7.78 | 0.56 | 4.7 | 7.6 | 1.98 | 2.84 | 5.12 | 2.93 | 6152 | 1 | 0 | 0 | 25 | 0.4
230720-15 | 현대 | 시멘트 | 49.51 | 23.98 | 9.87 | 7.26 | 0.4 | 4.66 | 4.32 | 4.4 | 10.746 | 2.905 | 5953 | 1 | 0 | 0 | 20 | 0.4
221102-27 | 현대 | 시멘트 | 50.43 | 27.52 | 11.81 | 1.51 | 1.04 | 5.04 | 2.65 | 2.7 | 7.865 | 2.936 | 6104 | 1 | 0 | 0 | 25 | 0.4
230804-06 | 세아 | 시멘트 | 46.65 | 30.73 | 7.78 | 0.56 | 4.7 | 7.6 | 1.98 | 2.84 | 5.12 | 2.93 | 6152 | 1 | 0 | 0 | 25 | 0.5
231213-50 | 세아 | 시멘트 | 46.65 | 30.73 | 7.78 | 0.56 | 4.7 | 7.6 | 1.98 | 2.84 | 5.12 | 2.93 | 6152 | 1 | 0 | 0 | 25 | 0.4
250207-11 | 세아 | 시멘트 | 49.1 | 27.28 | 11.62 | 1.18 | 4.29 | 5.42 | 1.11 | 3.36 | 12.26 | 2.97 | 5.858 | 1 | 0 | 0 | 25 | 0.4
230720-31 | 현대 | 시멘트 | 51.03 | 27.48 | 11.34 | 1.68 | 1.28 | 5.16 | 2.03 | 2.8 | 8.877 | 2.954 | 6155 | 0 | 1 | 0 | 30 | 0.4
230411-03 | 세아 | 시멘트 | 46.65 | 30.73 | 7.78 | 0.56 | 4.7 | 7.6 | 1.98 | 2.84 | 5.12 | 2.93 | 6152 | 1 | 0 | 0 | 25 | 0.5
240813-03 | 세아 | 시멘트 | 47.46 | 27.91 | 8.34 | 0.68 | 4.12 | 6.1 | 5.39 | 3.23 | 7.394 | 2.97 | 5998 | 1 | 0 | 0 | 25 | 0.4
210427-05 | 세아 | 시멘트 | 49.07 | 29.81 | 7.83 | 1.94 | 3.44 | 6.36 | 1.55 | 3.18 | 5.45 | 2.91 | 5994 | 1 | 0 | 0 | 25 | 0.5
240708-06 | 세아 | 시멘트 | 47.46 | 27.91 | 8.34 | 0.68 | 4.12 | 6.1 | 5.39 | 3.23 | 7.394 | 2.97 | 5998 | 1 | 0 | 0 | 25 | 0.4
231213-32 | 세아 | 시멘트 | 46.65 | 30.73 | 7.78 | 0.56 | 4.7 | 7.6 | 1.98 | 2.84 | 5.12 | 2.93 | 6152 | 1 | 0 | 0 | 25 | 0.4
230720-36 | 현대 | 시멘트 | 51.03 | 27.48 | 11.34 | 1.68 | 1.28 | 5.16 | 2.03 | 2.8 | 8.877 | 2.954 | 6155 | 0 | 1 | 0 | 35 | 0.4
231213-55 | 세아 | 시멘트 | 46.65 | 30.73 | 7.78 | 0.56 | 4.7 | 7.6 | 1.98 | 2.84 | 5.12 | 2.93 | 6152 | 1 | 0 | 0 | 25 | 0.4
221102-15 | 현대 | 시멘트 | 51.65 | 28.93 | 11.68 | 0.96 | 0.64 | 3.14 | 3 | 4.2 | 8.221 | 2.941 | 6042 | 1 | 0 | 0 | 25 | 0.447619
240812-07 | 세아 | 시멘트 | 47.46 | 27.91 | 8.34 | 0.68 | 4.12 | 6.1 | 5.39 | 3.23 | 7.394 | 2.97 | 5998 | 1 | 0 | 0 | 25 | 0.447619
221102-16 | 현대 | 시멘트 | 51.65 | 28.93 | 11.68 | 0.96 | 0.64 | 3.14 | 3 | 4.2 | 8.221 | 2.941 | 6042 | 1 | 0 | 0 | 25 | 0.447619
240814-06 | 세아 | 시멘트 | 47.46 | 27.91 | 8.34 | 0.68 | 4.12 | 6.1 | 5.39 | 3.23 | 7.394 | 2.97 | 5998 | 1 | 0 | 0 | 25 | 0.447619
240711-05 | 현대 | 시멘트 | 49.11 | 25.67 | 9.04 | 5.37 | 0.46 | 6.52 | 3.83 | 4.3 | 7.526 | 3 | 5987 | 1 | 0 | 0 | 25 | 0.447619
230116-01 | 현대 | 시멘트 | 50.43 | 27.52 | 11.81 | 1.51 | 1.04 | 5.04 | 2.65 | 2.7 | 7.865 | 2.936 | 6104 | 1 | 0 | 0 | 35 | 0.447619
231213-04 | 세아 | 시멘트 | 46.65 | 30.73 | 7.78 | 0.56 | 4.7 | 7.6 | 1.98 | 2.84 | 5.12 | 2.93 | 6152 | 1 | 0 | 0 | 25 | 0.447619
231213-10 | 세아 | 시멘트 | 46.65 | 30.73 | 7.78 | 0.56 | 4.7 | 7.6 | 1.98 | 2.84 | 5.12 | 2.93 | 6152 | 1 | 0 | 0 | 25 | 0.447619
231213-06 | 세아 | 시멘트 | 46.65 | 30.73 | 7.78 | 0.56 | 4.7 | 7.6 | 1.98 | 2.84 | 5.12 | 2.93 | 6152 | 1 | 0 | 0 | 25 | 0.447619
240718-08 | 현대 | 시멘트 | 49.11 | 25.67 | 9.04 | 5.37 | 0.46 | 6.52 | 3.83 | 4.3 | 7.526 | 3 | 5987 | 1 | 0 | 0 | 25 | 0.447619
240814-01 | 세아 | 시멘트 | 47.46 | 27.91 | 8.34 | 0.68 | 4.12 | 6.1 | 5.39 | 3.23 | 7.394 | 2.97 | 5998 | 1 | 0 | 0 | 26.4966 | 0.4
230718-12 | 현대 | 시멘트 | 49.51 | 23.98 | 9.87 | 7.26 | 0.4 | 4.66 | 4.32 | 4.4 | 10.746 | 2.905 | 5953 | 0 | 0 | 1 | 26.4966 | 0.5
231213-35 | 세아 | 시멘트 | 46.65 | 30.73 | 7.78 | 0.56 | 4.7 | 7.6 | 1.98 | 2.84 | 5.12 | 2.93 | 6152 | 1 | 0 | 0 | 26.4966 | 0.4
221206-04 | 현대 | 시멘트 | 51.65 | 28.93 | 11.68 | 0.96 | 0.64 | 3.14 | 3 | 4.2 | 9.723 | 2.941 | 5101 | 0 | 0 | 1 | 26.4966 | 0.5
231023-04 | 현대 | 시멘트 | 50.07 | 29.69 | 9.64 | 2.75 | 0.7 | 3.73 | 3.42 | 3.5 | 7.394 | 3.1 | 6286 | 0 | 0 | 1 | 26.4966 | 0.5
210713-01 | 세아 | 급결재 | 49.07 | 29.81 | 7.83 | 1.94 | 3.44 | 6.36 | 1.55 | 3.18 | 5.45 | 2.91 | 5994 | 0 | 0 | 0 | 26.4966 | 0.5
240722-04 | 현대 | 시멘트 | 49.11 | 25.67 | 9.04 | 5.37 | 0.46 | 6.52 | 3.83 | 4.3 | 7.526 | 3 | 5987 | 1 | 0 | 0 | 26.4966 | 0.5
240718-07 | 현대 | 시멘트 | 49.11 | 25.67 | 9.04 | 5.37 | 0.46 | 6.52 | 3.83 | 4.3 | 7.526 | 3 | 5987 | 1 | 0 | 0 | 26.4966 | 0.4
240806-14 | 세아 | 시멘트 | 47.46 | 27.91 | 8.34 | 0.68 | 4.12 | 6.1 | 5.39 | 3.23 | 7.394 | 2.97 | 5998 | 1 | 0 | 0 | 26.4966 | 0.5
230720-04 | 현대 | 시멘트 | 49.51 | 23.98 | 9.87 | 7.26 | 0.4 | 4.66 | 4.32 | 4.4 | 10.746 | 2.905 | 5953 | 0 | 1 | 0 | 26.4966 | 0.4
231213-36 | 세아 | 시멘트 | 46.65 | 30.73 | 7.78 | 0.56 | 4.7 | 7.6 | 1.98 | 2.84 | 5.12 | 2.93 | 6152 | 0.7777778 | 0.05668934 | 0.1609977 | 25 | 0.4
221108-02 | 현대 | 시멘트 | 50.43 | 27.52 | 11.81 | 1.51 | 1.04 | 5.04 | 2.65 | 2.7 | 9.854 | 2.936 | 5078 | 0.7777778 | 0.05668934 | 0.1609977 | 20 | 0.5
240612-09 | 세아 | 시멘트 | 47.46 | 27.91 | 8.34 | 0.68 | 4.12 | 6.1 | 5.39 | 3.23 | 7.394 | 2.97 | 5998 | 0.7777778 | 0.05668934 | 0.1609977 | 25 | 0.4
230720-19 | 현대 | 시멘트 | 49.51 | 23.98 | 9.87 | 7.26 | 0.4 | 4.66 | 4.32 | 4.4 | 10.746 | 2.905 | 5953 | 0.7777778 | 0.05668934 | 0.1609977 | 30 | 0.4
240812-21 | 세아 | 시멘트 | 47.46 | 27.91 | 8.34 | 0.68 | 4.12 | 6.1 | 5.39 | 3.23 | 7.394 | 2.97 | 5998 | 0.7777778 | 0.05668934 | 0.1609977 | 25 | 0.5
240206-QC | 세아 | 시멘트 | 47.46 | 27.91 | 8.34 | 0.68 | 4.12 | 6.1 | 5.39 | 3.23 | 10.655 | 2.97 | 5998 | 0.7777778 | 0.05668934 | 0.1609977 | 25 | 0.5
240206-SS50-QC50 | 세아 | 시멘트 | 47.46 | 27.91 | 8.34 | 0.68 | 4.12 | 6.1 | 5.39 | 3.23 | 10.655 | 2.97 | 5998 | 0.7777778 | 0.05668934 | 0.1609977 | 25 | 0.5
240602-06 | 현대 | 시멘트 | 53.4 | 25.21 | 10.87 | 3.19 | 0.53 | 3.7 | 3.1 | 4.2 | 9.452 | 3.1 | 5991 | 0.7777778 | 0.05668934 | 0.1609977 | 25 | 0.4
210701-01 | 세아 | 시멘트 | 49.07 | 29.81 | 7.83 | 1.94 | 3.44 | 6.36 | 1.55 | 3.18 | 5.45 | 2.91 | 5994 | 0.7777778 | 0.05668934 | 0.1609977 | 25 | 0.5
250304-02 | 세아 | 시멘트 | 49.1 | 27.28 | 11.62 | 1.18 | 4.29 | 5.42 | 1.11 | 3.36 | 12.26 | 2.97 | 5.858 | 0.7777778 | 0.05668934 | 0.1609977 | 25 | 0.5
230720-29 | 현대 | 시멘트 | 51.03 | 27.48 | 11.34 | 1.68 | 1.28 | 5.16 | 2.03 | 2.8 | 8.877 | 2.954 | 5762.329 | 0 | 1 | 0 | 20 | 0.4
230413-03 | 세아 | 시멘트 | 46.65 | 30.73 | 7.78 | 0.56 | 4.7 | 7.6 | 1.98 | 2.84 | 5.12 | 2.93 | 5762.329 | 1 | 0 | 0 | 25 | 0.5
231108-08 | 현대 | 시멘트 | 50.1 | 28.4 | 10 | 3.83 | 0.559 | 3.27 | 3.841 | 3.8 | 8.047 | 3 | 5762.329 | 0 | 0 | 1 | 30 | 0.5
231213-38 | 세아 | 시멘트 | 46.65 | 30.73 | 7.78 | 0.56 | 4.7 | 7.6 | 1.98 | 2.84 | 5.12 | 2.93 | 5762.329 | 1 | 0 | 0 | 25 | 0.4
230720-48 | 현대 | 시멘트 | 51.03 | 27.48 | 11.34 | 1.68 | 1.28 | 5.16 | 2.03 | 2.8 | 8.877 | 2.954 | 5762.329 | 0 | 0 | 1 | 45 | 0.4
240602-04 | 현대 | 시멘트 | 53.4 | 25.21 | 10.87 | 3.19 | 0.53 | 3.7 | 3.1 | 4.2 | 9.452 | 3.1 | 5762.329 | 1 | 0 | 0 | 25 | 0.4
230718-04 | 현대 | 시멘트 | 49.51 | 23.98 | 9.87 | 7.26 | 0.4 | 4.66 | 4.32 | 4.4 | 10.746 | 2.905 | 5762.329 | 0 | 1 | 0 | 30 | 0.5
231213-48 | 세아 | 시멘트 | 46.65 | 30.73 | 7.78 | 0.56 | 4.7 | 7.6 | 1.98 | 2.84 | 5.12 | 2.93 | 5762.329 | 1 | 0 | 0 | 25 | 0.4
210802-07 | 세아 | 시멘트 | 50.1 | 29.3 | 8.2 | 1.6 | 3.9 | 5.6 | 1.3 | 3.18 | 5.33 | 2.91 | 5762.329 | 1 | 0 | 0 | 25 | 0.5
231213-09 | 세아 | 시멘트 | 46.65 | 30.73 | 7.78 | 0.56 | 4.7 | 7.6 | 1.98 | 2.84 | 5.12 | 2.93 | 5762.329 | 1 | 0 | 0 | 25 | 0.4
230720-47 | 현대 | 시멘트 | 51.03 | 27.48 | 11.34 | 1.68 | 1.28 | 5.16 | 2.03 | 2.8 | 8.877 | 2.951755 | 6155 | 0 | 0 | 1 | 40 | 0.4
231213-26 | 세아 | 시멘트 | 46.65 | 30.73 | 7.78 | 0.56 | 4.7 | 7.6 | 1.98 | 2.84 | 5.12 | 2.951755 | 6152 | 1 | 0 | 0 | 25 | 0.4
240812-01 | 세아 | 시멘트 | 47.46 | 27.91 | 8.34 | 0.68 | 4.12 | 6.1 | 5.39 | 3.23 | 7.394 | 2.951755 | 5998 | 1 | 0 | 0 | 25 | 0.5
250222-03 | 세아 | 시멘트 | 49.1 | 27.28 | 11.62 | 1.18 | 4.29 | 5.42 | 1.11 | 0.94 | 12.26 | 2.951755 | 5.858 | 1 | 0 | 0 | 25 | 0.4
240813-06 | 세아 | 시멘트 | 47.46 | 27.91 | 8.34 | 0.68 | 4.12 | 6.1 | 5.39 | 3.23 | 7.394 | 2.951755 | 5998 | 1 | 0 | 0 | 25 | 0.4
231023-12 | 현대 | 시멘트 | 49.21 | 29.58 | 11.44 | 1.1 | 1.99 | 4.75 | 1.93 | 3.2 | 7.842 | 2.951755 | 6245 | 0 | 0 | 1 | 30 | 0.5
230720-16 | 현대 | 시멘트 | 49.51 | 23.98 | 9.87 | 7.26 | 0.4 | 4.66 | 4.32 | 4.4 | 10.746 | 2.951755 | 5953 | 1 | 0 | 0 | 25 | 0.4
230321-03 | 세아 | 기포콘크리트 | 46.65 | 30.73 | 7.78 | 0.56 | 4.7 | 7.6 | 1.98 | 2.84 | 5.12 | 2.951755 | 6152 | 1 | 0 | 0 | 25 | 0.4
231213-40 | 세아 | 시멘트 | 46.65 | 30.73 | 7.78 | 0.56 | 4.7 | 7.6 | 1.98 | 2.84 | 5.12 | 2.951755 | 6152 | 1 | 0 | 0 | 25 | 0.4
231213-28 | 세아 | 시멘트 | 46.65 | 30.73 | 7.78 | 0.56 | 4.7 | 7.6 | 1.98 | 2.84 | 5.12 | 2.951755 | 6152 | 1 | 0 | 0 | 25 | 0.4
230720-39 | 현대 | 시멘트 | 51.03 | 27.48 | 11.34 | 1.68 | 1.28 | 5.16 | 2.03 | 2.8 | 7.637154 | 2.954 | 6155 | 1 | 0 | 0 | 30 | 0.4
240712-05 | 현대 | 시멘트 | 49.11 | 25.67 | 9.04 | 5.37 | 0.46 | 6.52 | 3.83 | 4.3 | 7.637154 | 3 | 5987 | 1 | 0 | 0 | 25 | 0.5
231213-43 | 세아 | 시멘트 | 46.65 | 30.73 | 7.78 | 0.56 | 4.7 | 7.6 | 1.98 | 2.84 | 7.637154 | 2.93 | 6152 | 1 | 0 | 0 | 25 | 0.4
231213-42 | 세아 | 시멘트 | 46.65 | 30.73 | 7.78 | 0.56 | 4.7 | 7.6 | 1.98 | 2.84 | 7.637154 | 2.93 | 6152 | 1 | 0 | 0 | 25 | 0.4
221206-06 | 현대 | 시멘트 | 51.65 | 28.93 | 11.68 | 0.96 | 0.64 | 3.14 | 3 | 4.2 | 7.637154 | 2.941 | 6042 | 0 | 0 | 1 | 20 | 0.5
231213-52 | 세아 | 시멘트 | 46.65 | 30.73 | 7.78 | 0.56 | 4.7 | 7.6 | 1.98 | 2.84 | 7.637154 | 2.93 | 6152 | 1 | 0 | 0 | 25 | 0.4
240612-08 | 세아 | 시멘트 | 47.46 | 27.91 | 8.34 | 0.68 | 4.12 | 6.1 | 5.39 | 3.23 | 7.637154 | 2.97 | 5998 | 1 | 0 | 0 | 25 | 0.4
250220-03 | 현대 | 시멘트 | 46.7 | 31.2 | 11.2 | 3.18 | 0.573 | 4.04 | 3.107 | 4.5 | 7.637154 | 3.02 | 7127 | 1 | 0 | 0 | 25 | 0.5
240206-U50-QC50 | 세아 | 시멘트 | 47.46 | 27.91 | 8.34 | 0.68 | 4.12 | 6.1 | 5.39 | 3.23 | 7.637154 | 2.97 | 5998 | 1 | 0 | 0 | 25 | 0.5
230804-05 | 세아 | 시멘트 | 46.65 | 30.73 | 7.78 | 0.56 | 4.7 | 7.6 | 1.98 | 2.84 | 7.637154 | 2.93 | 6152 | 1 | 0 | 0 | 25 | 0.5
250207-05 | 세아 | 시멘트 | 49.1 | 27.28 | 11.62 | 1.18 | 4.29 | 5.42 | 1.11 | 3.312268 | 12.26 | 2.97 | 5.858 | 1 | 0 | 0 | 25 | 0.4
230720-10 | 현대 | 시멘트 | 49.51 | 23.98 | 9.87 | 7.26 | 0.4 | 4.66 | 4.32 | 3.312268 | 10.746 | 2.905 | 5953 | 0 | 1 | 0 | 35 | 0.4
210713-07 | 세아 | 시멘트 | 49.07 | 29.81 | 7.83 | 1.94 | 3.44 | 6.36 | 1.55 | 3.312268 | 5.45 | 2.91 | 5994 | 0 | 0 | 1 | 40 | 0.5
231023-08 | 현대 | 시멘트 | 43.95 | 24.07 | 10.81 | 3.19 | 0.74 | 9.05 | 8.19 | 3.312268 | 7.556 | 3.3 | 6285 | 0 | 0 | 1 | 30 | 0.5
231213-17 | 세아 | 시멘트 | 46.65 | 30.73 | 7.78 | 0.56 | 4.7 | 7.6 | 1.98 | 3.312268 | 5.12 | 2.93 | 6152 | 1 | 0 | 0 | 25 | 0.4
210624-04 | 세아 | 시멘트 | 49.07 | 29.81 | 7.83 | 1.94 | 3.44 | 6.36 | 1.55 | 3.312268 | 5.45 | 2.91 | 5994 | 1 | 0 | 0 | 25 | 0.5
221206-08 | 현대 | 시멘트 | 51.65 | 28.93 | 11.68 | 0.96 | 0.64 | 3.14 | 3 | 3.312268 | 8.221 | 2.941 | 6042 | 0 | 0 | 1 | 40 | 0.5
240710-02 | 현대 | 시멘트 | 49.11 | 25.67 | 9.04 | 5.37 | 0.46 | 6.52 | 3.83 | 3.312268 | 7.526 | 3 | 5987 | 1 | 0 | 0 | 25 | 0.5
210701-02 | 세아 | 시멘트 | 49.07 | 29.81 | 7.83 | 1.94 | 3.44 | 6.36 | 1.55 | 3.312268 | 5.45 | 2.91 | 5994 | 1 | 0 | 0 | 25 | 0.5
240612-16 | 세아 | 시멘트 | 47.46 | 27.91 | 8.34 | 0.68 | 4.12 | 6.1 | 5.39 | 3.312268 | 7.394 | 2.97 | 5998 | 1 | 0 | 0 | 25 | 0.4

## CNN_Imputation_01
Index | Class1 | Class2 | CaO | Al2O3 | SiO2 | Fe2O3 | SO3 | MgO | etc | FM | MeanV | Density | Blain | HG | AG | DG | Gyp_per | WC_per
231023-02 | 현대 | 시멘트 | 50.07 | 29.69 | 9.64 | 2.75 | 0.7 | 3.73 | 3.42 | 3.5 | 7.394 | 3.1 | 6286 | 1 | 0 | 0 | 20 | 0.5
230411-01 | 세아 | 시멘트 | 46.65 | 30.73 | 7.78 | 0.56 | 4.7 | 7.6 | 1.98 | 2.84 | 5.12 | 2.93 | 6152 | 1 | 0 | 0 | 25 | 0.5
230406-02 | 세아 | 기포콘크리트 | 46.65 | 30.73 | 7.78 | 0.56 | 4.7 | 7.6 | 1.98 | 2.84 | 5.12 | 2.93 | 6152 | 1 | 0 | 0 | 25 | 0.35
230316-05 | 세아 | 기포콘크리트 | 46.65 | 30.73 | 7.78 | 0.56 | 4.7 | 7.6 | 1.98 | 2.84 | 5.12 | 2.93 | 6152 | 1 | 0 | 0 | 25 | 0.35
210713-03 | 세아 | 시멘트 | 49.07 | 29.81 | 7.83 | 1.94 | 3.44 | 6.36 | 1.55 | 3.18 | 5.45 | 2.91 | 5994 | 1 | 0 | 0 | 25 | 0.5
240708-08 | 세아 | 시멘트 | 47.46 | 27.91 | 8.34 | 0.68 | 4.12 | 6.1 | 5.39 | 3.23 | 7.394 | 2.97 | 5998 | 1 | 0 | 0 | 25 | 0.4
230720-13 | 현대 | 시멘트 | 49.51 | 23.98 | 9.87 | 7.26 | 0.4 | 4.66 | 4.32 | 4.4 | 10.746 | 2.905 | 5953 | 1 | 0 | 0 | 30 | 0.4
230720-33 | 현대 | 시멘트 | 51.03 | 27.48 | 11.34 | 1.68 | 1.28 | 5.16 | 2.03 | 2.8 | 8.877 | 2.954 | 6155 | 0 | 1 | 0 | 20 | 0.4
240718-01 | 현대 | 시멘트 | 49.11 | 25.67 | 9.04 | 5.37 | 0.46 | 6.52 | 3.83 | 4.3 | 7.526 | 3 | 5987 | 1 | 0 | 0 | 25 | 0.4
240206-A75-QC25 | 세아 | 시멘트 | 47.46 | 27.91 | 8.34 | 0.68 | 4.12 | 6.1 | 5.39 | 3.23 | 10.655 | 2.97 | 5998 | 1 | 0 | 0 | 25 | 0.5
231213-34 | 세아 | 시멘트 | 46.65 | 30.73 | 7.78 | 0.56 | 4.7 | 7.6 | 1.98 | 2.84 | 5.12 | 2.93 | 6152 | 1 | 0 | 0 | 25 | 0.4
240806-07 | 세아 | 시멘트 | 47.46 | 27.91 | 8.34 | 0.68 | 4.12 | 6.1 | 5.39 | 3.23 | 7.394 | 2.97 | 5998 | 1 | 0 | 0 | 25 | 0.5
240206-SS90-QB10 | 세아 | 시멘트 | 47.46 | 27.91 | 8.34 | 0.68 | 4.12 | 6.1 | 5.39 | 3.23 | 7.394 | 2.97 | 5998 | 1 | 0 | 0 | 25 | 0.5
230718-25 | 현대 | 시멘트 | 51.03 | 27.48 | 11.34 | 1.68 | 1.28 | 5.16 | 2.03 | 2.8 | 8.877 | 2.954 | 6155 | 0 | 0 | 1 | 40 | 0.5
240708-07 | 세아 | 시멘트 | 47.46 | 27.91 | 8.34 | 0.68 | 4.12 | 6.1 | 5.39 | 3.23 | 7.394 | 2.97 | 5998 | 1 | 0 | 0 | 25 | 0.4
230111-07 | 현대 | 시멘트 | 50.43 | 27.52 | 11.81 | 1.51 | 1.04 | 5.04 | 2.65 | 2.7 | 9.854 | 2.936 | 5078 | 0 | 0 | 1 | 30 | 0.4
231213-11 | 세아 | 시멘트 | 46.65 | 30.73 | 7.78 | 0.56 | 4.7 | 7.6 | 1.98 | 2.84 | 5.12 | 2.93 | 6152 | 1 | 0 | 0 | 25 | 0.4
230804-04 | 세아 | 시멘트 | 46.65 | 30.73 | 7.78 | 0.56 | 4.7 | 7.6 | 1.98 | 2.84 | 5.12 | 2.93 | 6152 | 1 | 0 | 0 | 25 | 0.5
250207-06 | 세아 | 시멘트 | 49.1 | 27.28 | 11.62 | 1.18 | 4.29 | 5.42 | 1.11 | 3.36 | 12.26 | 2.97 | 5.858 | 1 | 0 | 0 | 25 | 0.4
231213-14 | 세아 | 시멘트 | 46.65 | 30.73 | 7.78 | 0.56 | 4.7 | 7.6 | 1.98 | 2.84 | 5.12 | 2.93 | 6152 | 1 | 0 | 0 | 25 | 0.4
240206-U80-QB20 | 세아 | 시멘트 | 47.46 | 27.91 | 8.34 | 0.68 | 4.12 | 6.1 | 5.39 | 3.23 | 7.394 | 2.97 | 5998 | 1 | 0 | 0 | 25 | 0.5
250221-10 | 세아 | 시멘트 | 49.1 | 27.28 | 11.62 | 1.18 | 4.29 | 5.42 | 1.11 | 1.94 | 12.26 | 2.97 | 5.858 | 1 | 0 | 0 | 25 | 0.4
240709-09 | 현대 | 시멘트 | 49.11 | 25.67 | 9.04 | 5.37 | 0.46 | 6.52 | 3.83 | 4.3 | 7.526 | 3 | 5987 | 1 | 0 | 0 | 25 | 0.5
240206-Z80-QB20 | 세아 | 시멘트 | 47.46 | 27.91 | 8.34 | 0.68 | 4.12 | 6.1 | 5.39 | 3.23 | 7.394 | 2.97 | 5998 | 1 | 0 | 0 | 25 | 0.5
240206-Z70-QB30 | 세아 | 시멘트 | 47.46 | 27.91 | 8.34 | 0.68 | 4.12 | 6.1 | 5.39 | 3.23 | 7.394 | 2.97 | 5998 | 1 | 0 | 0 | 25 | 0.5
231213-56 | 세아 | 시멘트 | 46.65 | 30.73 | 7.78 | 0.56 | 4.7 | 7.6 | 1.98 | 2.84 | 5.12 | 2.93 | 6152 | 1 | 0 | 0 | 25 | 0.4
231023-06 | 현대 | 시멘트 | 43.95 | 24.07 | 10.81 | 3.19 | 0.74 | 9.05 | 8.19 | 4.4 | 7.556 | 3.3 | 6285 | 1 | 0 | 0 | 20 | 0.5
230720-18 | 현대 | 시멘트 | 49.51 | 23.98 | 9.87 | 7.26 | 0.4 | 4.66 | 4.32 | 4.4 | 10.746 | 2.905 | 5953 | 1 | 0 | 0 | 35 | 0.4
231213-24 | 세아 | 시멘트 | 46.65 | 30.73 | 7.78 | 0.56 | 4.7 | 7.6 | 1.98 | 2.84 | 5.12 | 2.93 | 6152 | 1 | 0 | 0 | 25 | 0.4
230804-08 | 세아 | 시멘트 | 46.65 | 30.73 | 7.78 | 0.56 | 4.7 | 7.6 | 1.98 | 2.84 | 5.12 | 2.93 | 6152 | 1 | 0 | 0 | 25 | 0.5
230321-08 | 세아 | 기포콘크리트 | 46.65 | 30.73 | 7.78 | 0.56 | 4.7 | 7.6 | 1.98 | 2.84 | 5.12 | 2.93 | 6152 | 1 | 0 | 0 | 25 | 0.4
240812-03 | 세아 | 시멘트 | 47.46 | 27.91 | 8.34 | 0.68 | 4.12 | 6.1 | 5.39 | 3.23 | 7.394 | 2.97 | 5998 | 1 | 0 | 0 | 25 | 0.4
221206-02 | 현대 | 시멘트 | 51.65 | 28.93 | 11.68 | 0.96 | 0.64 | 3.14 | 3 | 4.2 | 9.723 | 2.941 | 5101 | 0 | 0 | 1 | 20 | 0.5
250207-07 | 세아 | 시멘트 | 49.1 | 27.28 | 11.62 | 1.18 | 4.29 | 5.42 | 1.11 | 3.36 | 12.26 | 2.97 | 5.858 | 1 | 0 | 0 | 25 | 0.4
240708-04 | 세아 | 시멘트 | 47.46 | 27.91 | 8.34 | 0.68 | 4.12 | 6.1 | 5.39 | 3.23 | 7.394 | 2.97 | 5998 | 1 | 0 | 0 | 25 | 0.5
231108-11 | 현대 | 시멘트 | 49.7 | 28.5 | 9.68 | 4.87 | 0.555 | 2.95 | 3.745 | 4.9 | 7.841 | 2.9 | 6041 | 1 | 0 | 0 | 25 | 0.5
240814-04 | 세아 | 시멘트 | 47.46 | 27.91 | 8.34 | 0.68 | 4.12 | 6.1 | 5.39 | 3.23 | 7.394 | 2.97 | 5998 | 1 | 0 | 0 | 25 | 0.4
210802-02 | 세아 | 시멘트 | 50.1 | 29.3 | 8.2 | 1.6 | 3.9 | 5.6 | 1.3 | 3.18 | 5.33 | 2.91 | 6045 | 1 | 0 | 0 | 25 | 0.5
240722-01 | 현대 | 시멘트 | 49.11 | 25.67 | 9.04 | 5.37 | 0.46 | 6.52 | 3.83 | 4.3 | 7.526 | 3 | 5987 | 1 | 0 | 0 | 25 | 0.5
230406-03 | 세아 | 기포콘크리트 | 46.65 | 30.73 | 7.78 | 0.56 | 4.7 | 7.6 | 1.98 | 2.84 | 5.12 | 2.93 | 6152 | 1 | 0 | 0 | 25 | 0.35
240206-U70-QB30 | 세아 | 시멘트 | 47.46 | 27.91 | 8.34 | 0.68 | 4.12 | 6.1 | 5.39 | 3.23 | 7.394 | 2.97 | 5998 | 1 | 0 | 0 | 25 | 0.5
231108-18 | 현대 | 시멘트 | 51.2 | 29.8 | 12 | 0.55 | 1.44 | 3.43 | 1.58 | 3.1 | 7.214 | 2.8 | 6208 | 1 | 0 | 0 | 20 | 0.5
240812-15 | 세아 | 시멘트 | 47.46 | 27.91 | 8.34 | 0.68 | 4.12 | 6.1 | 5.39 | 3.23 | 7.394 | 2.97 | 5998 | 1 | 0 | 0 | 25 | 0.5
240612-18 | 세아 | 시멘트 | 47.46 | 27.91 | 8.34 | 0.68 | 4.12 | 6.1 | 5.39 | 3.23 | 7.394 | 2.97 | 5998 | 1 | 0 | 0 | 25 | 0.4
240612-14 | 세아 | 시멘트 | 47.46 | 27.91 | 8.34 | 0.68 | 4.12 | 6.1 | 5.39 | 3.23 | 7.394 | 2.97 | 5998 | 1 | 0 | 0 | 25 | 0.4
231213-39 | 세아 | 시멘트 | 46.65 | 30.73 | 7.78 | 0.56 | 4.7 | 7.6 | 1.98 | 2.84 | 5.12 | 2.93 | 6152 | 1 | 0 | 0 | 25 | 0.4
210713-04 | 세아 | 시멘트 | 49.07 | 29.81 | 7.83 | 1.94 | 3.44 | 6.36 | 1.55 | 3.18 | 5.45 | 2.91 | 5994 | 1 | 0 | 0 | 25 | 0.5
240206-Z75-QC25 | 세아 | 시멘트 | 47.46 | 27.91 | 8.34 | 0.68 | 4.12 | 6.1 | 5.39 | 3.23 | 10.655 | 2.97 | 5998 | 1 | 0 | 0 | 25 | 0.5
210624-01 | 세아 | 시멘트 | 49.07 | 29.81 | 7.83 | 1.94 | 3.44 | 6.36 | 1.55 | 3.18 | 5.45 | 2.91 | 5994 | 1 | 0 | 0 | 25 | 0.5
231213-27 | 세아 | 시멘트 | 46.65 | 30.73 | 7.78 | 0.56 | 4.7 | 7.6 | 1.98 | 2.84 | 5.12 | 2.93 | 6152 | 1 | 0 | 0 | 25 | 0.4
250207-10 | 세아 | 시멘트 | 49.1 | 27.28 | 11.62 | 1.18 | 4.29 | 5.42 | 1.11 | 3.36 | 12.26 | 2.97 | 5.858 | 1 | 0 | 0 | 25 | 0.4
231213-51 | 세아 | 시멘트 | 46.65 | 30.73 | 7.78 | 0.56 | 4.7 | 7.6 | 1.98 | 2.84 | 5.12 | 2.93 | 6152 | 1 | 0 | 0 | 25 | 0.4
210720-02 | 세아 | 시멘트 | 50.1 | 29.3 | 8.2 | 1.6 | 3.9 | 5.6 | 1.3 | 3.18 | 5.33 | 2.91 | 6045 | 0 | 0 | 1 | 32 | 0.5
240612-05 | 세아 | 시멘트 | 47.46 | 27.91 | 8.34 | 0.68 | 4.12 | 6.1 | 5.39 | 3.23 | 7.394 | 2.97 | 5998 | 1 | 0 | 0 | 25 | 0.4
210720-01 | 세아 | 시멘트 | 50.1 | 29.3 | 8.2 | 1.6 | 3.9 | 5.6 | 1.3 | 3.18 | 5.33 | 2.91 | 6045 | 0 | 0 | 1 | 30 | 0.5
210624-03 | 세아 | 시멘트 | 49.07 | 29.81 | 7.83 | 1.94 | 3.44 | 6.36 | 1.55 | 3.18 | 5.45 | 2.91 | 5994 | 1 | 0 | 0 | 25 | 0.5
210716-CA50-CS50 | 세아 | 시멘트 | 50.1 | 29.3 | 8.2 | 1.6 | 3.9 | 5.6 | 1.3 | 3.18 | 5.33 | 2.91 | 6045 | 1 | 0 | 0 | 25 | 0.5
231023-10 | 현대 | 시멘트 | 49.21 | 29.58 | 11.44 | 1.1 | 1.99 | 4.75 | 1.93 | 3.2 | 7.842 | 2.9 | 6245 | 1 | 0 | 0 | 20 | 0.5
230720-25 | 현대 | 시멘트 | 49.51 | 23.98 | 9.87 | 7.26 | 0.4 | 4.66 | 4.32 | 4.4 | 10.746 | 2.905 | 5953 | 0 | 0 | 1 | 40 | 0.4
240806-06 | 세아 | 시멘트 | 47.46 | 27.91 | 8.34 | 0.68 | 4.12 | 6.1 | 5.39 | 3.23 | 7.394 | 2.97 | 5998 | 1 | 0 | 0 | 25 | 0.5
221108-07 | 현대 | 시멘트 | 50.43 | 27.52 | 11.81 | 1.51 | 1.04 | 5.04 | 2.65 | 2.7 | 7.865 | 2.936 | 6104 | 0 | 0 | 1 | 30 | 0.5
210720-05 | 세아 | 시멘트 | 50.1 | 29.3 | 8.2 | 1.6 | 3.9 | 5.6 | 1.3 | 3.18 | 5.33 | 2.91 | 6045 | 0 | 0 | 1 | 38 | 0.5
230720-34 | 현대 | 시멘트 | 51.03 | 27.48 | 11.34 | 1.68 | 1.28 | 5.16 | 2.03 | 2.8 | 8.877 | 2.954 | 6155 | 0 | 1 | 0 | 25 | 0.4
221102-21 | 현대 | 시멘트 | 50.43 | 27.52 | 11.81 | 1.51 | 1.04 | 5.04 | 2.65 | 2.7 | 9.854 | 2.936 | 5078 | 1 | 0 | 0 | 25 | 0.4
230411-02 | 세아 | 시멘트 | 46.65 | 30.73 | 7.78 | 0.56 | 4.7 | 7.6 | 1.98 | 2.84 | 5.12 | 2.93 | 6152 | 1 | 0 | 0 | 25 | 0.5
230720-07 | 현대 | 시멘트 | 49.51 | 23.98 | 9.87 | 7.26 | 0.4 | 4.66 | 4.32 | 4.4 | 10.746 | 2.905 | 5953 | 0 | 1 | 0 | 20 | 0.4
230720-26 | 현대 | 시멘트 | 49.51 | 23.98 | 9.87 | 7.26 | 0.4 | 4.66 | 4.32 | 4.4 | 10.746 | 2.905 | 5953 | 0 | 0 | 1 | 45 | 0.4
231213-54 | 세아 | 시멘트 | 46.65 | 30.73 | 7.78 | 0.56 | 4.7 | 7.6 | 1.98 | 2.84 | 5.12 | 2.93 | 6152 | 1 | 0 | 0 | 25 | 0.4
240711-06 | 현대 | 시멘트 | 49.11 | 25.67 | 9.04 | 5.37 | 0.46 | 6.52 | 3.83 | 4.3 | 7.526 | 3 | 5987 | 1 | 0 | 0 | 25 | 0.4
240812-17 | 세아 | 시멘트 | 47.46 | 27.91 | 8.34 | 0.68 | 4.12 | 6.1 | 5.39 | 3.23 | 7.394 | 2.97 | 5998 | 1 | 0 | 0 | 25 | 0.5
231213-44 | 세아 | 시멘트 | 46.65 | 30.73 | 7.78 | 0.56 | 4.7 | 7.6 | 1.98 | 2.84 | 5.12 | 2.93 | 6152 | 1 | 0 | 0 | 25 | 0.4
250221-06 | 세아 | 시멘트 | 49.1 | 27.28 | 11.62 | 1.18 | 4.29 | 5.42 | 1.11 | 3.36 | 12.26 | 2.97 | 5.858 | 1 | 0 | 0 | 25 | 0.4
240718-04 | 현대 | 시멘트 | 49.11 | 25.67 | 9.04 | 5.37 | 0.46 | 6.52 | 3.83 | 4.3 | 7.526 | 3 | 5987 | 1 | 0 | 0 | 25 | 0.4
240206-SS75-QC25 | 세아 | 시멘트 | 47.46 | 27.91 | 8.34 | 0.68 | 4.12 | 6.1 | 5.39 | 3.23 | 10.655 | 2.97 | 5998 | 1 | 0 | 0 | 25 | 0.5
210720-06 | 세아 | 시멘트 | 50.1 | 29.3 | 8.2 | 1.6 | 3.9 | 5.6 | 1.3 | 3.18 | 5.33 | 2.91 | 6045 | 0 | 0 | 1 | 40 | 0.5
221206-03 | 현대 | 시멘트 | 51.65 | 28.93 | 11.68 | 0.96 | 0.64 | 3.14 | 3 | 4.2 | 9.723 | 2.941 | 5101 | 0 | 0 | 1 | 30 | 0.5
250224-01 | 세아 | 시멘트 | 49.1 | 27.28 | 11.62 | 1.18 | 4.29 | 5.42 | 1.11 | 3.36 | 12.26 | 2.97 | 5.858 | 1 | 0 | 0 | 25 | 0.5
230720-41 | 현대 | 시멘트 | 51.03 | 27.48 | 11.34 | 1.68 | 1.28 | 5.16 | 2.03 | 2.8 | 8.877 | 2.954 | 6155 | 1 | 0 | 0 | 20 | 0.4
240712-01 | 현대 | 시멘트 | 49.11 | 25.67 | 9.04 | 5.37 | 0.46 | 6.52 | 3.83 | 4.3 | 7.526 | 3 | 5987 | 1 | 0 | 0 | 25 | 0.5
250221-08 | 세아 | 시멘트 | 49.1 | 27.28 | 11.62 | 1.18 | 4.29 | 5.42 | 1.11 | 0.25 | 12.26 | 2.97 | 5.858 | 1 | 0 | 0 | 25 | 0.4
240813-04 | 세아 | 시멘트 | 47.46 | 27.91 | 8.34 | 0.68 | 4.12 | 6.1 | 5.39 | 3.23 | 7.394 | 2.97 | 5998 | 1 | 0 | 0 | 25 | 0.4
240711-01 | 현대 | 시멘트 | 49.11 | 25.67 | 9.04 | 5.37 | 0.46 | 6.52 | 3.83 | 4.3 | 7.526 | 3 | 5987 | 1 | 0 | 0 | 25 | 0.5
240718-05 | 현대 | 시멘트 | 49.11 | 25.67 | 9.04 | 5.37 | 0.46 | 6.52 | 3.83 | 4.3 | 7.526 | 3 | 5987 | 1 | 0 | 0 | 25 | 0.4
240812-08 | 세아 | 시멘트 | 47.46 | 27.91 | 8.34 | 0.68 | 4.12 | 6.1 | 5.39 | 3.23 | 7.394 | 2.97 | 5998 | 1 | 0 | 0 | 25 | 0.5
240602-05 | 현대 | 시멘트 | 53.4 | 25.21 | 10.87 | 3.19 | 0.53 | 3.7 | 3.1 | 4.2 | 9.452 | 3.1 | 5991 | 1 | 0 | 0 | 25 | 0.5
230406-01 | 세아 | 기포콘크리트 | 46.65 | 30.73 | 7.78 | 0.56 | 4.7 | 7.6 | 1.98 | 2.84 | 5.12 | 2.93 | 6152 | 1 | 0 | 0 | 25 | 0.35
230111-20 | 현대 | 시멘트 | 50.43 | 27.52 | 11.81 | 1.51 | 1.04 | 5.04 | 2.65 | 2.7 | 7.865 | 2.936 | 6104 | 0 | 0 | 1 | 40 | 0.4
210713-06 | 세아 | 시멘트 | 49.07 | 29.81 | 7.83 | 1.94 | 3.44 | 6.36 | 1.55 | 3.18 | 5.45 | 2.91 | 5994 | 0 | 0 | 1 | 40 | 0.5
240806-08 | 세아 | 시멘트 | 47.46 | 27.91 | 8.34 | 0.68 | 4.12 | 6.1 | 5.39 | 3.23 | 7.394 | 2.97 | 5998 | 1 | 0 | 0 | 25 | 0.5
231108-14 | 현대 | 시멘트 | 49 | 30 | 12.7 | 1.54 | 0.05 | 3.87 | 2.84 | 1.5 | 7.745 | 2.8 | 6137 | 1 | 0 | 0 | 20 | 0.5
231213-12 | 세아 | 시멘트 | 46.65 | 30.73 | 7.78 | 0.56 | 4.7 | 7.6 | 1.98 | 2.84 | 5.12 | 2.93 | 6152 | 1 | 0 | 0 | 25 | 0.4
240708-03 | 세아 | 시멘트 | 47.46 | 27.91 | 8.34 | 0.68 | 4.12 | 6.1 | 5.39 | 3.23 | 7.394 | 2.97 | 5998 | 1 | 0 | 0 | 25 | 0.5
231213-20 | 세아 | 시멘트 | 46.65 | 30.73 | 7.78 | 0.56 | 4.7 | 7.6 | 1.98 | 2.84 | 5.12 | 2.93 | 6152 | 1 | 0 | 0 | 25 | 0.4
230316-02 | 세아 | 기포콘크리트 | 46.65 | 30.73 | 7.78 | 0.56 | 4.7 | 7.6 | 1.98 | 2.84 | 5.12 | 2.93 | 6152 | 1 | 0 | 0 | 25 | 0.35
231213-49 | 세아 | 시멘트 | 46.65 | 30.73 | 7.78 | 0.56 | 4.7 | 7.6 | 1.98 | 2.84 | 5.12 | 2.93 | 6152 | 1 | 0 | 0 | 25 | 0.4
240710-01 | 현대 | 시멘트 | 49.11 | 25.67 | 9.04 | 5.37 | 0.46 | 6.52 | 3.83 | 4.3 | 7.526 | 3 | 5987 | 1 | 0 | 0 | 25 | 0.5
230804-07 | 세아 | 시멘트 | 46.65 | 30.73 | 7.78 | 0.56 | 4.7 | 7.6 | 1.98 | 2.84 | 5.12 | 2.93 | 6152 | 1 | 0 | 0 | 25 | 0.5
230718-26 | 현대 | 시멘트 | 51.03 | 27.48 | 11.34 | 1.68 | 1.28 | 5.16 | 2.03 | 2.8 | 8.877 | 2.954 | 6155 | 0 | 0 | 1 | 45 | 0.5
210713-02 | 세아 | 시멘트 | 49.07 | 29.81 | 7.83 | 1.94 | 3.44 | 6.36 | 1.55 | 3.18 | 5.45 | 2.91 | 5994 | 1 | 0 | 0 | 25 | 0.5
230720-40 | 현대 | 시멘트 | 51.03 | 27.48 | 11.34 | 1.68 | 1.28 | 5.16 | 2.03 | 2.8 | 8.877 | 2.954 | 6155 | 1 | 0 | 0 | 35 | 0.4
230720-38 | 현대 | 시멘트 | 51.03 | 27.48 | 11.34 | 1.68 | 1.28 | 5.16 | 2.03 | 2.8 | 8.877 | 2.954 | 6155 | 1 | 0 | 0 | 25 | 0.4
240206-U90-QB10 | 세아 | 시멘트 | 47.46 | 27.91 | 8.34 | 0.68 | 4.12 | 6.1 | 5.39 | 3.23 | 7.394 | 2.97 | 5998 | 1 | 0 | 0 | 25 | 0.5
210717-05 | 세아 | 시멘트 | 50.1 | 29.3 | 8.2 | 1.6 | 3.9 | 5.6 | 1.3 | 3.18 | 5.33 | 2.91 | 6045 | 1 | 0 | 0 | 28 | 0.5
210802-01 | 세아 | 시멘트 | 50.1 | 29.3 | 8.2 | 1.6 | 3.9 | 5.6 | 1.3 | 3.18 | 5.33 | 2.91 | 6045 | 1 | 0 | 0 | 25 | 0.5
240612-02 | 세아 | 시멘트 | 47.46 | 27.91 | 8.34 | 0.68 | 4.12 | 6.1 | 5.39 | 3.23 | 7.394 | 2.97 | 5998 | 1 | 0 | 0 | 25 | 0.4
231213-41 | 세아 | 시멘트 | 46.65 | 30.73 | 7.78 | 0.56 | 4.7 | 7.6 | 1.98 | 2.84 | 5.12 | 2.93 | 6152 | 1 | 0 | 0 | 25 | 0.4
240206-Z90-QB10 | 세아 | 시멘트 | 47.46 | 27.91 | 8.34 | 0.68 | 4.12 | 6.1 | 5.39 | 3.23 | 7.394 | 2.97 | 5998 | 1 | 0 | 0 | 25 | 0.5
230720-17 | 현대 | 시멘트 | 49.51 | 23.98 | 9.87 | 7.26 | 0.4 | 4.66 | 4.32 | 4.4 | 10.746 | 2.905 | 5953 | 1 | 0 | 0 | 30 | 0.4
230804-03 | 세아 | 시멘트 | 46.65 | 30.73 | 7.78 | 0.56 | 4.7 | 7.6 | 1.98 | 2.84 | 5.12 | 2.93 | 6152 | 1 | 0 | 0 | 25 | 0.5
240612-15 | 세아 | 시멘트 | 47.46 | 27.91 | 8.34 | 0.68 | 4.12 | 6.1 | 5.39 | 3.23 | 7.394 | 2.97 | 5998 | 1 | 0 | 0 | 25 | 0.4
240718-02 | 현대 | 시멘트 | 49.11 | 25.67 | 9.04 | 5.37 | 0.46 | 6.52 | 3.83 | 4.3 | 7.526 | 3 | 5987 | 1 | 0 | 0 | 25 | 0.4
230718-09 | 현대 | 시멘트 | 49.51 | 23.98 | 9.87 | 7.26 | 0.4 | 4.66 | 4.32 | 4.4 | 10.746 | 2.905 | 5953 | 1 | 0 | 0 | 35 | 0.5
240612-06 | 세아 | 시멘트 | 47.46 | 27.91 | 8.34 | 0.68 | 4.12 | 6.1 | 5.39 | 3.23 | 7.394 | 2.97 | 5998 | 1 | 0 | 0 | 25 | 0.4
230718-11 | 현대 | 시멘트 | 49.51 | 23.98 | 9.87 | 7.26 | 0.4 | 4.66 | 4.32 | 4.4 | 10.746 | 2.905 | 5953 | 0 | 0 | 1 | 35 | 0.5
230111-10 | 현대 | 시멘트 | 50.43 | 27.52 | 11.81 | 1.51 | 1.04 | 5.04 | 2.65 | 2.7 | 7.865 | 2.936 | 6104 | 0 | 0 | 1 | 20 | 0.4
240206-A50-QC50 | 세아 | 시멘트 | 47.46 | 27.91 | 8.34 | 0.68 | 4.12 | 6.1 | 5.39 | 3.23 | 10.655 | 2.97 | 5998 | 1 | 0 | 0 | 25 | 0.5
240612-11 | 세아 | 시멘트 | 47.46 | 27.91 | 8.34 | 0.68 | 4.12 | 6.1 | 5.39 | 3.23 | 7.394 | 2.97 | 5998 | 1 | 0 | 0 | 25 | 0.4
240812-09 | 세아 | 시멘트 | 47.46 | 27.91 | 8.34 | 0.68 | 4.12 | 6.1 | 5.39 | 3.23 | 7.394 | 2.97 | 5998 | 1 | 0 | 0 | 25 | 0.4
231108-04 | 현대 | 시멘트 | 49.2 | 29.7 | 8.94 | 4.06 | 0.57 | 3.73 | 3.8 | 2.3 | 7.682 | 3 | 6069 | 0 | 0 | 1 | 30 | 0.5
230718-21 | 현대 | 시멘트 | 51.03 | 27.48 | 11.34 | 1.68 | 1.28 | 5.16 | 2.03 | 2.8 | 8.877 | 2.954 | 6155 | 1 | 0 | 0 | 30 | 0.5
240806-09 | 세아 | 시멘트 | 47.46 | 27.91 | 8.34 | 0.68 | 4.12 | 6.1 | 5.39 | 3.23 | 7.394 | 2.97 | 5998 | 1 | 0 | 0 | 25 | 0.5
240812-19 | 세아 | 시멘트 | 47.46 | 27.91 | 8.34 | 0.68 | 4.12 | 6.1 | 5.39 | 3.23 | 7.394 | 2.97 | 5998 | 1 | 0 | 0 | 25 | 0.5
230321-04 | 세아 | 기포콘크리트 | 46.65 | 30.73 | 7.78 | 0.56 | 4.7 | 7.6 | 1.98 | 2.84 | 5.12 | 2.93 | 6152 | 1 | 0 | 0 | 25 | 0.4
230720-03 | 현대 | 시멘트 | 49.51 | 23.98 | 9.87 | 7.26 | 0.4 | 4.66 | 4.32 | 4.4 | 10.746 | 2.905 | 5953 | 0 | 1 | 0 | 20 | 0.4
210717-02 | 세아 | 시멘트 | 50.1 | 29.3 | 8.2 | 1.6 | 3.9 | 5.6 | 1.3 | 3.18 | 5.33 | 2.91 | 6045 | 1 | 0 | 0 | 22 | 0.5
240812-04 | 세아 | 시멘트 | 47.46 | 27.91 | 8.34 | 0.68 | 4.12 | 6.1 | 5.39 | 3.23 | 7.394 | 2.97 | 5998 | 1 | 0 | 0 | 25 | 0.4
230111-18 | 현대 | 시멘트 | 50.43 | 27.52 | 11.81 | 1.51 | 1.04 | 5.04 | 2.65 | 2.7 | 7.865 | 2.936 | 6104 | 0 | 0 | 1 | 20 | 0.4
230111-12 | 현대 | 시멘트 | 50.43 | 27.52 | 11.81 | 1.51 | 1.04 | 5.04 | 2.65 | 2.7 | 7.865 | 2.936 | 6104 | 0 | 0 | 1 | 40 | 0.4
221102-13 | 현대 | 시멘트 | 51.65 | 28.93 | 11.68 | 0.96 | 0.64 | 3.14 | 3 | 4.2 | 8.221 | 2.941 | 6042 | 1 | 0 | 0 | 25 | 0.4
221102-30 | 현대 | 시멘트 | 50.43 | 27.52 | 11.81 | 1.51 | 1.04 | 5.04 | 2.65 | 2.7 | 7.865 | 2.936 | 6104 | 1 | 0 | 0 | 25 | 0.4
240206-Z50-QC50 | 세아 | 시멘트 | 47.46 | 27.91 | 8.34 | 0.68 | 4.12 | 6.1 | 5.39 | 3.23 | 10.655 | 2.97 | 5998 | 1 | 0 | 0 | 25 | 0.5
240709-01 | 현대 | 시멘트 | 49.11 | 25.67 | 9.04 | 5.37 | 0.46 | 6.52 | 3.83 | 4.3 | 7.526 | 3 | 5987 | 1 | 0 | 0 | 25 | 0.5
240718-11 | 현대 | 시멘트 | 49.11 | 25.67 | 9.04 | 5.37 | 0.46 | 6.52 | 3.83 | 4.3 | 7.526 | 3 | 5987 | 1 | 0 | 0 | 25 | 0.4
221102-06 | 현대 | 시멘트 | 51.65 | 28.93 | 11.68 | 0.96 | 0.64 | 3.14 | 3 | 4.2 | 9.723 | 2.941 | 5101 | 1 | 0 | 0 | 25 | 0.4
231108-15 | 현대 | 시멘트 | 49 | 30 | 12.7 | 1.54 | 0.05 | 3.87 | 2.84 | 1.5 | 7.745 | 2.8 | 6137 | 1 | 0 | 0 | 25 | 0.5
231023-14 | 현대 | 시멘트 | 47.65 | 25.36 | 9.45 | 6.79 | 0.58 | 5.43 | 4.74 | 4.6 | 7.425 | 2.9 | 6244 | 1 | 0 | 0 | 20 | 0.5
231213-22 | 세아 | 시멘트 | 46.65 | 30.73 | 7.78 | 0.56 | 4.7 | 7.6 | 1.98 | 2.84 | 5.12 | 2.93 | 6152 | 1 | 0 | 0 | 25 | 0.4
250207-09 | 세아 | 시멘트 | 49.1 | 27.28 | 11.62 | 1.18 | 4.29 | 5.42 | 1.11 | 3.36 | 12.26 | 2.97 | 5.858 | 1 | 0 | 0 | 25 | 0.4
230720-32 | 현대 | 시멘트 | 51.03 | 27.48 | 11.34 | 1.68 | 1.28 | 5.16 | 2.03 | 2.8 | 8.877 | 2.954 | 6155 | 0 | 1 | 0 | 35 | 0.4
231213-13 | 세아 | 시멘트 | 46.65 | 30.73 | 7.78 | 0.56 | 4.7 | 7.6 | 1.98 | 2.84 | 5.12 | 2.93 | 6152 | 1 | 0 | 0 | 25 | 0.4
240812-10 | 세아 | 시멘트 | 47.46 | 27.91 | 8.34 | 0.68 | 4.12 | 6.1 | 5.39 | 3.23 | 7.394 | 2.97 | 5998 | 1 | 0 | 0 | 25 | 0.4
231108-12 | 현대 | 시멘트 | 49.7 | 28.5 | 9.68 | 4.87 | 0.555 | 2.95 | 3.745 | 4.9 | 7.841 | 2.9 | 6041 | 0 | 0 | 1 | 30 | 0.5
230720-24 | 현대 | 시멘트 | 49.51 | 23.98 | 9.87 | 7.26 | 0.4 | 4.66 | 4.32 | 4.4 | 10.746 | 2.905 | 5953 | 0 | 0 | 1 | 35 | 0.4
240812-18 | 세아 | 시멘트 | 47.46 | 27.91 | 8.34 | 0.68 | 4.12 | 6.1 | 5.39 | 3.23 | 7.394 | 2.97 | 5998 | 1 | 0 | 0 | 25 | 0.5
240709-10 | 현대 | 시멘트 | 49.11 | 25.67 | 9.04 | 5.37 | 0.46 | 6.52 | 3.83 | 4.3 | 7.526 | 3 | 5987 | 1 | 0 | 0 | 25 | 0.5
231213-01 | 세아 | 시멘트 | 46.65 | 30.73 | 7.78 | 0.56 | 4.7 | 7.6 | 1.98 | 2.84 | 5.12 | 2.93 | 6152 | 1 | 0 | 0 | 25 | 0.4
231023-03 | 현대 | 시멘트 | 50.07 | 29.69 | 9.64 | 2.75 | 0.7 | 3.73 | 3.42 | 3.5 | 7.394 | 3.1 | 6286 | 1 | 0 | 0 | 25 | 0.5
240812-13 | 세아 | 시멘트 | 47.46 | 27.91 | 8.34 | 0.68 | 4.12 | 6.1 | 5.39 | 3.23 | 7.394 | 2.97 | 5998 | 1 | 0 | 0 | 25 | 0.4
230720-12 | 현대 | 시멘트 | 49.51 | 23.98 | 9.87 | 7.26 | 0.4 | 4.66 | 4.32 | 4.4 | 10.746 | 2.905 | 5953 | 1 | 0 | 0 | 25 | 0.4
240812-06 | 세아 | 시멘트 | 47.46 | 27.91 | 8.34 | 0.68 | 4.12 | 6.1 | 5.39 | 3.23 | 7.394 | 2.97 | 5998 | 1 | 0 | 0 | 25 | 0.4
240814-02 | 세아 | 시멘트 | 47.46 | 27.91 | 8.34 | 0.68 | 4.12 | 6.1 | 5.39 | 3.23 | 7.394 | 2.97 | 5998 | 1 | 0 | 0 | 25 | 0.4
230718-03 | 현대 | 시멘트 | 49.51 | 23.98 | 9.87 | 7.26 | 0.4 | 4.66 | 4.32 | 4.4 | 10.746 | 2.905 | 5953 | 0 | 1 | 0 | 25 | 0.5
230720-23 | 현대 | 시멘트 | 49.51 | 23.98 | 9.87 | 7.26 | 0.4 | 4.66 | 4.32 | 4.4 | 10.746 | 2.905 | 5953 | 0 | 0 | 1 | 30 | 0.4
231213-31 | 세아 | 시멘트 | 46.65 | 30.73 | 7.78 | 0.56 | 4.7 | 7.6 | 1.98 | 2.84 | 5.12 | 2.93 | 6152 | 1 | 0 | 0 | 25 | 0.4
240710-04 | 현대 | 시멘트 | 49.11 | 25.67 | 9.04 | 5.37 | 0.46 | 6.52 | 3.83 | 4.3 | 7.526 | 3 | 5987 | 1 | 0 | 0 | 25 | 0.4
240612-01 | 세아 | 시멘트 | 47.46 | 27.91 | 8.34 | 0.68 | 4.12 | 6.1 | 5.39 | 3.23 | 7.394 | 2.97 | 5998 | 1 | 0 | 0 | 25 | 0.4
221102-29 | 현대 | 시멘트 | 50.43 | 27.52 | 11.81 | 1.51 | 1.04 | 5.04 | 2.65 | 2.7 | 7.865 | 2.936 | 6104 | 1 | 0 | 0 | 25 | 0.4
230111-19 | 현대 | 시멘트 | 50.43 | 27.52 | 11.81 | 1.51 | 1.04 | 5.04 | 2.65 | 2.7 | 7.865 | 2.936 | 6104 | 0 | 0 | 1 | 30 | 0.4
230720-43 | 현대 | 시멘트 | 51.03 | 27.48 | 11.34 | 1.68 | 1.28 | 5.16 | 2.03 | 2.8 | 8.877 | 2.954 | 6155 | 1 | 0 | 0 | 30 | 0.4
230720-06 | 현대 | 시멘트 | 49.51 | 23.98 | 9.87 | 7.26 | 0.4 | 4.66 | 4.32 | 4.4 | 10.746 | 2.905 | 5953 | 0 | 1 | 0 | 35 | 0.4
231213-08 | 세아 | 시멘트 | 46.65 | 30.73 | 7.78 | 0.56 | 4.7 | 7.6 | 1.98 | 2.84 | 5.12 | 2.93 | 6152 | 1 | 0 | 0 | 25 | 0.4
230804-01 | 세아 | 시멘트 | 46.65 | 30.73 | 7.78 | 0.56 | 4.7 | 7.6 | 1.98 | 2.84 | 5.12 | 2.93 | 6152 | 1 | 0 | 0 | 25 | 0.5
221102-14 | 현대 | 시멘트 | 51.65 | 28.93 | 11.68 | 0.96 | 0.64 | 3.14 | 3 | 4.2 | 8.221 | 2.941 | 6042 | 1 | 0 | 0 | 25 | 0.4
231213-23 | 세아 | 시멘트 | 46.65 | 30.73 | 7.78 | 0.56 | 4.7 | 7.6 | 1.98 | 2.84 | 5.12 | 2.93 | 6152 | 1 | 0 | 0 | 25 | 0.4
210717-03 | 세아 | 시멘트 | 50.1 | 29.3 | 8.2 | 1.6 | 3.9 | 5.6 | 1.3 | 3.18 | 5.33 | 2.91 | 6045 | 1 | 0 | 0 | 24 | 0.5
210701-03 | 세아 | 시멘트 | 49.07 | 29.81 | 7.83 | 1.94 | 3.44 | 6.36 | 1.55 | 3.18 | 5.45 | 2.91 | 5994 | 1 | 0 | 0 | 25 | 0.5
231213-21 | 세아 | 시멘트 | 46.65 | 30.73 | 7.78 | 0.56 | 4.7 | 7.6 | 1.98 | 2.84 | 5.12 | 2.93 | 6152 | 1 | 0 | 0 | 25 | 0.4
230718-07 | 현대 | 시멘트 | 49.51 | 23.98 | 9.87 | 7.26 | 0.4 | 4.66 | 4.32 | 4.4 | 10.746 | 2.905 | 5953 | 1 | 0 | 0 | 25 | 0.5
230720-44 | 현대 | 시멘트 | 51.03 | 27.48 | 11.34 | 1.68 | 1.28 | 5.16 | 2.03 | 2.8 | 8.877 | 2.954 | 6155 | 1 | 0 | 0 | 35 | 0.4
221108-04 | 현대 | 시멘트 | 50.43 | 27.52 | 11.81 | 1.51 | 1.04 | 5.04 | 2.65 | 2.7 | 9.854 | 2.936 | 5078 | 0 | 0 | 1 | 40 | 0.5
250222-01 | 세아 | 시멘트 | 49.1 | 27.28 | 11.62 | 1.18 | 4.29 | 5.42 | 1.11 | 0.06 | 12.26 | 2.97 | 5.858 | 1 | 0 | 0 | 25 | 0.4
231213-05 | 세아 | 시멘트 | 46.65 | 30.73 | 7.78 | 0.56 | 4.7 | 7.6 | 1.98 | 2.84 | 5.12 | 2.93 | 6152 | 1 | 0 | 0 | 25 | 0.4
231213-53 | 세아 | 시멘트 | 46.65 | 30.73 | 7.78 | 0.56 | 4.7 | 7.6 | 1.98 | 2.84 | 5.12 | 2.93 | 6152 | 1 | 0 | 0 | 25 | 0.4
240709-06 | 현대 | 시멘트 | 49.11 | 25.67 | 9.04 | 5.37 | 0.46 | 6.52 | 3.83 | 4.3 | 7.526 | 3 | 5987 | 1 | 0 | 0 | 25 | 0.5
230720-22 | 현대 | 시멘트 | 49.51 | 23.98 | 9.87 | 7.26 | 0.4 | 4.66 | 4.32 | 4.4 | 10.746 | 2.905 | 5953 | 0 | 0 | 1 | 45 | 0.4
221108-06 | 현대 | 시멘트 | 50.43 | 27.52 | 11.81 | 1.51 | 1.04 | 5.04 | 2.65 | 2.7 | 7.865 | 2.936 | 6104 | 0 | 0 | 1 | 20 | 0.5
240712-03 | 현대 | 시멘트 | 49.11 | 25.67 | 9.04 | 5.37 | 0.46 | 6.52 | 3.83 | 4.3 | 7.526 | 3 | 5987 | 1 | 0 | 0 | 25 | 0.5
230720-42 | 현대 | 시멘트 | 51.03 | 27.48 | 11.34 | 1.68 | 1.28 | 5.16 | 2.03 | 2.8 | 8.877 | 2.954 | 6155 | 1 | 0 | 0 | 25 | 0.4
230720-08 | 현대 | 시멘트 | 49.51 | 23.98 | 9.87 | 7.26 | 0.4 | 4.66 | 4.32 | 4.4 | 10.746 | 2.905 | 5953 | 0 | 1 | 0 | 25 | 0.4
240709-02 | 현대 | 시멘트 | 49.11 | 25.67 | 9.04 | 5.37 | 0.46 | 6.52 | 3.83 | 4.3 | 7.526 | 3 | 5987 | 1 | 0 | 0 | 25 | 0.5
231213-29 | 세아 | 시멘트 | 46.65 | 30.73 | 7.78 | 0.56 | 4.7 | 7.6 | 1.98 | 2.84 | 5.12 | 2.93 | 6152 | 1 | 0 | 0 | 25 | 0.4
231023-15 | 현대 | 시멘트 | 47.65 | 25.36 | 9.45 | 6.79 | 0.58 | 5.43 | 4.74 | 4.6 | 7.425 | 2.9 | 6244 | 1 | 0 | 0 | 25 | 0.5
230116-02 | 현대 | 시멘트 | 50.43 | 27.52 | 11.81 | 1.51 | 1.04 | 5.04 | 2.65 | 2.7 | 7.865 | 2.936 | 6104 | 0 | 0 | 1 | 35 | 0.5
230718-10 | 현대 | 시멘트 | 49.51 | 23.98 | 9.87 | 7.26 | 0.4 | 4.66 | 4.32 | 4.4 | 10.746 | 2.905 | 5953 | 0 | 0 | 1 | 30 | 0.5
240813-05 | 세아 | 시멘트 | 47.46 | 27.91 | 8.34 | 0.68 | 4.12 | 6.1 | 5.39 | 3.23 | 7.394 | 2.97 | 5998 | 1 | 0 | 0 | 25 | 0.4
210624-02 | 세아 | 시멘트 | 49.07 | 29.81 | 7.83 | 1.94 | 3.44 | 6.36 | 1.55 | 3.18 | 5.45 | 2.91 | 5994 | 1 | 0 | 0 | 25 | 0.5
250207-08 | 세아 | 시멘트 | 49.1 | 27.28 | 11.62 | 1.18 | 4.29 | 5.42 | 1.11 | 3.36 | 12.26 | 2.97 | 5.858 | 1 | 0 | 0 | 25 | 0.4
250220-02 | 현대 | 시멘트 | 46.7 | 31.2 | 11.2 | 3.18 | 0.573 | 4.04 | 3.107 | 4.5 | 9.274 | 3.02 | 7127 | 1 | 0 | 0 | 25 | 0.5
231108-24 | 현대 | 시멘트 | 53.2 | 27.6 | 12.2 | 1 | 1.42 | 3.02 | 1.56 | 3 | 8.741 | 2.8 | 6113 | 0 | 0 | 1 | 30 | 0.5
240722-02 | 현대 | 시멘트 | 49.11 | 25.67 | 9.04 | 5.37 | 0.46 | 6.52 | 3.83 | 4.3 | 7.526 | 3 | 5987 | 1 | 0 | 0 | 25 | 0.5
230321-05 | 세아 | 기포콘크리트 | 46.65 | 30.73 | 7.78 | 0.56 | 4.7 | 7.6 | 1.98 | 2.84 | 5.12 | 2.93 | 6152 | 1 | 0 | 0 | 25 | 0.4
230111-04 | 현대 | 시멘트 | 51.65 | 28.93 | 11.68 | 0.96 | 0.64 | 3.14 | 3 | 4.2 | 8.221 | 2.941 | 6042 | 0 | 0 | 1 | 40 | 0.4
240814-05 | 세아 | 시멘트 | 47.46 | 27.91 | 8.34 | 0.68 | 4.12 | 6.1 | 5.39 | 3.23 | 7.394 | 2.97 | 5998 | 1 | 0 | 0 | 25 | 0.4
240812-16 | 세아 | 시멘트 | 47.46 | 27.91 | 8.34 | 0.68 | 4.12 | 6.1 | 5.39 | 3.23 | 7.394 | 2.97 | 5998 | 1 | 0 | 0 | 25 | 0.5
240718-06 | 현대 | 시멘트 | 49.11 | 25.67 | 9.04 | 5.37 | 0.46 | 6.52 | 3.83 | 4.3 | 7.526 | 3 | 5987 | 1 | 0 | 0 | 25 | 0.4
240602-10 | 현대 | 시멘트 | 49.7 | 19.2 | 9.97 | 11.8 | 0.9 | 3.4 | 5.03 | 4 | 8.762 | 3 | 6024 | 1 | 0 | 0 | 25 | 0.4
230718-02 | 현대 | 시멘트 | 49.51 | 23.98 | 9.87 | 7.26 | 0.4 | 4.66 | 4.32 | 4.4 | 10.746 | 2.905 | 5953 | 0 | 1 | 0 | 20 | 0.5
231213-19 | 세아 | 시멘트 | 46.65 | 30.73 | 7.78 | 0.56 | 4.7 | 7.6 | 1.98 | 2.84 | 5.12 | 2.93 | 6152 | 1 | 0 | 0 | 25 | 0.4
240602-16 | 현대 | 시멘트 | 51.9 | 25.07 | 11.46 | 3.37 | 0.48 | 4.03 | 3.69 | 4.1 | 8.241 | 3.2 | 6084 | 1 | 0 | 0 | 25 | 0.4
230111-06 | 현대 | 시멘트 | 50.43 | 27.52 | 11.81 | 1.51 | 1.04 | 5.04 | 2.65 | 2.7 | 9.854 | 2.936 | 5078 | 0 | 0 | 1 | 20 | 0.4
210720-04 | 세아 | 시멘트 | 50.1 | 29.3 | 8.2 | 1.6 | 3.9 | 5.6 | 1.3 | 3.18 | 5.33 | 2.91 | 6045 | 0 | 0 | 1 | 36 | 0.5
240812-20 | 세아 | 시멘트 | 47.46 | 27.91 | 8.34 | 0.68 | 4.12 | 6.1 | 5.39 | 3.23 | 7.394 | 2.97 | 5998 | 1 | 0 | 0 | 25 | 0.5
221102-22 | 현대 | 시멘트 | 50.43 | 27.52 | 11.81 | 1.51 | 1.04 | 5.04 | 2.65 | 2.7 | 9.854 | 2.936 | 5078 | 1 | 0 | 0 | 25 | 0.4
231023-11 | 현대 | 시멘트 | 49.21 | 29.58 | 11.44 | 1.1 | 1.99 | 4.75 | 1.93 | 3.2 | 7.842 | 2.9 | 6245 | 1 | 0 | 0 | 25 | 0.5
240718-09 | 현대 | 시멘트 | 49.11 | 25.67 | 9.04 | 5.37 | 0.46 | 6.52 | 3.83 | 4.3 | 7.526 | 3 | 5987 | 1 | 0 | 0 | 25 | 0.4
231023-07 | 현대 | 시멘트 | 43.95 | 24.07 | 10.81 | 3.19 | 0.74 | 9.05 | 8.19 | 4.4 | 7.556 | 3.3 | 6285 | 1 | 0 | 0 | 25 | 0.5
230718-19 | 현대 | 시멘트 | 51.03 | 27.48 | 11.34 | 1.68 | 1.28 | 5.16 | 2.03 | 2.8 | 8.877 | 2.954 | 6155 | 1 | 0 | 0 | 20 | 0.5
230616-02 | 세아 | 시멘트 | 46.65 | 30.73 | 7.78 | 0.56 | 4.7 | 7.6 | 1.98 | 2.84 | 5.12 | 2.93 | 6152 | 1 | 0 | 0 | 25 | 0.6
230718-16 | 현대 | 시멘트 | 51.03 | 27.48 | 11.34 | 1.68 | 1.28 | 5.16 | 2.03 | 2.8 | 8.877 | 2.954 | 6155 | 0 | 1 | 0 | 25 | 0.5
210713-08 | 세아 | 시멘트 | 49.07 | 29.81 | 7.83 | 1.94 | 3.44 | 6.36 | 1.55 | 3.18 | 5.45 | 2.91 | 5994 | 0 | 0 | 1 | 40 | 0.5
230720-21 | 현대 | 시멘트 | 49.51 | 23.98 | 9.87 | 7.26 | 0.4 | 4.66 | 4.32 | 4.4 | 10.746 | 2.905 | 5953 | 0 | 0 | 1 | 40 | 0.4
231108-03 | 현대 | 시멘트 | 49.2 | 29.7 | 8.94 | 4.06 | 0.57 | 3.73 | 3.8 | 2.3 | 7.682 | 3 | 6069 | 1 | 0 | 0 | 25 | 0.5
230720-30 | 현대 | 시멘트 | 51.03 | 27.48 | 11.34 | 1.68 | 1.28 | 5.16 | 2.03 | 2.8 | 8.877 | 2.954 | 6155 | 0 | 1 | 0 | 25 | 0.4
240206-A70-QB30 | 세아 | 시멘트 | 47.46 | 27.91 | 8.34 | 0.68 | 4.12 | 6.1 | 5.39 | 3.23 | 7.394 | 2.97 | 5998 | 1 | 0 | 0 | 25 | 0.5
231108-23 | 현대 | 시멘트 | 53.2 | 27.6 | 12.2 | 1 | 1.42 | 3.02 | 1.56 | 3 | 8.741 | 2.8 | 6113 | 1 | 0 | 0 | 25 | 0.5
240711-04 | 현대 | 시멘트 | 49.11 | 25.67 | 9.04 | 5.37 | 0.46 | 6.52 | 3.83 | 4.3 | 7.526 | 3 | 5987 | 1 | 0 | 0 | 25 | 0.4
230111-16 | 현대 | 시멘트 | 50.43 | 27.52 | 11.81 | 1.51 | 1.04 | 5.04 | 2.65 | 2.7 | 7.865 | 2.936 | 6104 | 0 | 0 | 1 | 40 | 0.4
230111-11 | 현대 | 시멘트 | 50.43 | 27.52 | 11.81 | 1.51 | 1.04 | 5.04 | 2.65 | 2.7 | 7.865 | 2.936 | 6104 | 0 | 0 | 1 | 30 | 0.4
210716-CA90-CS10 | 세아 | 시멘트 | 50.1 | 29.3 | 8.2 | 1.6 | 3.9 | 5.6 | 1.3 | 3.18 | 5.33 | 2.91 | 6045 | 1 | 0 | 0 | 25 | 0.5
231108-07 | 현대 | 시멘트 | 50.1 | 28.4 | 10 | 3.83 | 0.559 | 3.27 | 3.841 | 3.8 | 8.047 | 3 | 5940 | 1 | 0 | 0 | 25 | 0.5
230321-02 | 세아 | 기포콘크리트 | 46.65 | 30.73 | 7.78 | 0.56 | 4.7 | 7.6 | 1.98 | 2.84 | 5.12 | 2.93 | 6152 | 1 | 0 | 0 | 25 | 0.4
240709-05 | 현대 | 시멘트 | 49.11 | 25.67 | 9.04 | 5.37 | 0.46 | 6.52 | 3.83 | 4.3 | 7.526 | 3 | 5987 | 1 | 0 | 0 | 25 | 0.5
230720-45 | 현대 | 시멘트 | 51.03 | 27.48 | 11.34 | 1.68 | 1.28 | 5.16 | 2.03 | 2.8 | 8.877 | 2.954 | 6155 | 0 | 0 | 1 | 30 | 0.4
231108-22 | 현대 | 시멘트 | 53.2 | 27.6 | 12.2 | 1 | 1.42 | 3.02 | 1.56 | 3 | 8.741 | 2.8 | 6113 | 1 | 0 | 0 | 20 | 0.5
231108-20 | 현대 | 시멘트 | 51.2 | 29.8 | 12 | 0.55 | 1.44 | 3.43 | 1.58 | 3.1 | 7.214 | 2.8 | 6208 | 0 | 0 | 1 | 30 | 0.5
240813-01 | 세아 | 시멘트 | 47.46 | 27.91 | 8.34 | 0.68 | 4.12 | 6.1 | 5.39 | 3.23 | 7.394 | 2.97 | 5998 | 1 | 0 | 0 | 25 | 0.4
240206-A90-QB10 | 세아 | 시멘트 | 47.46 | 27.91 | 8.34 | 0.68 | 4.12 | 6.1 | 5.39 | 3.23 | 7.394 | 2.97 | 5998 | 1 | 0 | 0 | 25 | 0.5
210713-05 | 세아 | 시멘트 | 49.07 | 29.81 | 7.83 | 1.94 | 3.44 | 6.36 | 1.55 | 3.18 | 5.45 | 2.91 | 5994 | 1 | 0 | 0 | 25 | 0.5
231213-37 | 세아 | 시멘트 | 46.65 | 30.73 | 7.78 | 0.56 | 4.7 | 7.6 | 1.98 | 2.84 | 5.12 | 2.93 | 6152 | 1 | 0 | 0 | 25 | 0.4
221102-28 | 현대 | 시멘트 | 50.43 | 27.52 | 11.81 | 1.51 | 1.04 | 5.04 | 2.65 | 2.7 | 7.865 | 2.936 | 6104 | 1 | 0 | 0 | 25 | 0.4
230111-08 | 현대 | 시멘트 | 50.43 | 27.52 | 11.81 | 1.51 | 1.04 | 5.04 | 2.65 | 2.7 | 9.854 | 2.936 | 5078 | 0 | 0 | 1 | 40 | 0.4
231023-16 | 현대 | 시멘트 | 47.65 | 25.36 | 9.45 | 6.79 | 0.58 | 5.43 | 4.74 | 4.6 | 7.425 | 2.9 | 6244 | 0 | 0 | 1 | 30 | 0.5
240711-03 | 현대 | 시멘트 | 49.11 | 25.67 | 9.04 | 5.37 | 0.46 | 6.52 | 3.83 | 4.3 | 7.526 | 3 | 5987 | 1 | 0 | 0 | 25 | 0.5
240710-05 | 현대 | 시멘트 | 49.11 | 25.67 | 9.04 | 5.37 | 0.46 | 6.52 | 3.83 | 4.3 | 7.526 | 3 | 5987 | 1 | 0 | 0 | 25 | 0.4
230111-14 | 현대 | 시멘트 | 50.43 | 27.52 | 11.81 | 1.51 | 1.04 | 5.04 | 2.65 | 2.7 | 7.865 | 2.936 | 6104 | 0 | 0 | 1 | 20 | 0.4
230720-46 | 현대 | 시멘트 | 51.03 | 27.48 | 11.34 | 1.68 | 1.28 | 5.16 | 2.03 | 2.8 | 8.877 | 2.954 | 6155 | 0 | 0 | 1 | 35 | 0.4
240612-17 | 세아 | 시멘트 | 47.46 | 27.91 | 8.34 | 0.68 | 4.12 | 6.1 | 5.39 | 3.23 | 7.394 | 2.97 | 5998 | 1 | 0 | 0 | 25 | 0.4
240206-QB | 세아 | 시멘트 | 47.46 | 27.91 | 8.34 | 0.68 | 4.12 | 6.1 | 5.39 | 3.23 | 7.394 | 2.97 | 5998 | 1 | 0 | 0 | 25 | 0.5
240708-05 | 세아 | 시멘트 | 47.46 | 27.91 | 8.34 | 0.68 | 4.12 | 6.1 | 5.39 | 3.23 | 7.394 | 2.97 | 5998 | 1 | 0 | 0 | 25 | 0.4
240206-A80-QB20 | 세아 | 시멘트 | 47.46 | 27.91 | 8.34 | 0.68 | 4.12 | 6.1 | 5.39 | 3.23 | 7.394 | 2.97 | 5998 | 1 | 0 | 0 | 25 | 0.5
210427-06 | 세아 | 시멘트 | 49.07 | 29.81 | 7.83 | 1.94 | 3.44 | 6.36 | 1.55 | 3.18 | 5.45 | 2.91 | 5994 | 0 | 1 | 0 | 40 | 0.5
230321-06 | 세아 | 기포콘크리트 | 46.65 | 30.73 | 7.78 | 0.56 | 4.7 | 7.6 | 1.98 | 2.84 | 5.12 | 2.93 | 6152 | 1 | 0 | 0 | 25 | 0.4
221108-08 | 현대 | 시멘트 | 50.43 | 27.52 | 11.81 | 1.51 | 1.04 | 5.04 | 2.65 | 2.7 | 7.865 | 2.936 | 6104 | 0 | 0 | 1 | 40 | 0.5
231213-30 | 세아 | 시멘트 | 46.65 | 30.73 | 7.78 | 0.56 | 4.7 | 7.6 | 1.98 | 2.84 | 5.12 | 2.93 | 6152 | 1 | 0 | 0 | 25 | 0.4
250221-07 | 세아 | 시멘트 | 49.1 | 27.28 | 11.62 | 1.18 | 4.29 | 5.42 | 1.11 | 0.06 | 12.26 | 2.97 | 5.858 | 1 | 0 | 0 | 25 | 0.4
230720-49 | 현대 | 시멘트 | 51.03 | 27.48 | 11.34 | 1.68 | 1.28 | 5.16 | 2.03 | 2.8 | 8.877 | 2.954 | 6155 | 0 | 0 | 1 | 30 | 0.4
240718-12 | 현대 | 시멘트 | 49.11 | 25.67 | 9.04 | 5.37 | 0.46 | 6.52 | 3.83 | 4.3 | 7.526 | 3 | 5987 | 1 | 0 | 0 | 25 | 0.4
250221-09 | 세아 | 시멘트 | 49.1 | 27.28 | 11.62 | 1.18 | 4.29 | 5.42 | 1.11 | 0.94 | 12.26 | 2.97 | 5.858 | 1 | 0 | 0 | 25 | 0.4
231213-15 | 세아 | 시멘트 | 46.65 | 30.73 | 7.78 | 0.56 | 4.7 | 7.6 | 1.98 | 2.84 | 5.12 | 2.93 | 6152 | 1 | 0 | 0 | 25 | 0.4
240806-05 | 세아 | 시멘트 | 47.46 | 27.91 | 8.34 | 0.68 | 4.12 | 6.1 | 5.39 | 3.23 | 7.394 | 2.97 | 5998 | 1 | 0 | 0 | 25 | 0.5
240711-02 | 현대 | 시멘트 | 49.11 | 25.67 | 9.04 | 5.37 | 0.46 | 6.52 | 3.83 | 4.3 | 7.526 | 3 | 5987 | 1 | 0 | 0 | 25 | 0.5
230720-05 | 현대 | 시멘트 | 49.51 | 23.98 | 9.87 | 7.26 | 0.4 | 4.66 | 4.32 | 4.4 | 10.746 | 2.905 | 5953 | 0 | 1 | 0 | 30 | 0.4
240813-07 | 세아 | 시멘트 | 47.46 | 27.91 | 8.34 | 0.68 | 4.12 | 6.1 | 5.39 | 3.23 | 7.394 | 2.97 | 5998 | 1 | 0 | 0 | 25 | 0.4
210716-CA60-CS40 | 세아 | 시멘트 | 50.1 | 29.3 | 8.2 | 1.6 | 3.9 | 5.6 | 1.3 | 3.18 | 5.33 | 2.91 | 6045 | 1 | 0 | 0 | 25 | 0.5
230316-06 | 세아 | 기포콘크리트 | 46.65 | 30.73 | 7.78 | 0.56 | 4.7 | 7.6 | 1.98 | 2.84 | 5.12 | 2.93 | 6152 | 1 | 0 | 0 | 25 | 0.4
240813-02 | 세아 | 시멘트 | 47.46 | 27.91 | 8.34 | 0.68 | 4.12 | 6.1 | 5.39 | 3.23 | 7.394 | 2.97 | 5998 | 1 | 0 | 0 | 25 | 0.4
230413-02 | 세아 | 시멘트 | 46.65 | 30.73 | 7.78 | 0.56 | 4.7 | 7.6 | 1.98 | 2.84 | 5.12 | 2.93 | 6152 | 1 | 0 | 0 | 25 | 0.5
210427-04 | 세아 | 급결재 | 49.07 | 29.81 | 7.83 | 1.94 | 3.44 | 6.36 | 1.55 | 3.18 | 5.45 | 2.91 | 5994 | 0 | 0 | 0 | 0 | 0.5
231213-25 | 세아 | 시멘트 | 46.65 | 30.73 | 7.78 | 0.56 | 4.7 | 7.6 | 1.98 | 2.84 | 5.12 | 2.93 | 6152 | 1 | 0 | 0 | 25 | 0.4
250222-02 | 세아 | 시멘트 | 49.1 | 27.28 | 11.62 | 1.18 | 4.29 | 5.42 | 1.11 | 0.25 | 12.26 | 2.97 | 5.858 | 1 | 0 | 0 | 25 | 0.4
230720-50 | 현대 | 시멘트 | 51.03 | 27.48 | 11.34 | 1.68 | 1.28 | 5.16 | 2.03 | 2.8 | 8.877 | 2.954 | 6155 | 0 | 0 | 1 | 35 | 0.4
231213-46 | 세아 | 시멘트 | 46.65 | 30.73 | 7.78 | 0.56 | 4.7 | 7.6 | 1.98 | 2.84 | 5.12 | 2.93 | 6152 | 1 | 0 | 0 | 25 | 0.4
210802-03 | 세아 | 시멘트 | 50.1 | 29.3 | 8.2 | 1.6 | 3.9 | 5.6 | 1.3 | 3.18 | 5.33 | 2.91 | 6045 | 1 | 0 | 0 | 25 | 0.5
231213-18 | 세아 | 시멘트 | 46.65 | 30.73 | 7.78 | 0.56 | 4.7 | 7.6 | 1.98 | 2.84 | 5.12 | 2.93 | 6152 | 1 | 0 | 0 | 25 | 0.4
230720-51 | 현대 | 시멘트 | 51.03 | 27.48 | 11.34 | 1.68 | 1.28 | 5.16 | 2.03 | 2.8 | 8.877 | 2.954 | 6155 | 0 | 0 | 1 | 40 | 0.4
210802-06 | 세아 | 시멘트 | 50.1 | 29.3 | 8.2 | 1.6 | 3.9 | 5.6 | 1.3 | 3.18 | 5.33 | 2.91 | 6045 | 1 | 0 | 0 | 25 | 0.5
240812-14 | 세아 | 시멘트 | 47.46 | 27.91 | 8.34 | 0.68 | 4.12 | 6.1 | 5.39 | 3.23 | 7.394 | 2.97 | 5998 | 1 | 0 | 0 | 25 | 0.4
230718-17 | 현대 | 시멘트 | 51.03 | 27.48 | 11.34 | 1.68 | 1.28 | 5.16 | 2.03 | 2.8 | 8.877 | 2.954 | 6155 | 0 | 1 | 0 | 30 | 0.5
240806-11 | 세아 | 시멘트 | 47.46 | 27.91 | 8.34 | 0.68 | 4.12 | 6.1 | 5.39 | 3.23 | 7.394 | 2.97 | 5998 | 1 | 0 | 0 | 25 | 0.5
210720-03 | 세아 | 시멘트 | 50.1 | 29.3 | 8.2 | 1.6 | 3.9 | 5.6 | 1.3 | 3.18 | 5.33 | 2.91 | 6045 | 0 | 0 | 1 | 34 | 0.5
221102-20 | 현대 | 시멘트 | 50.43 | 27.52 | 11.81 | 1.51 | 1.04 | 5.04 | 2.65 | 2.7 | 9.854 | 2.936 | 5078 | 1 | 0 | 0 | 25 | 0.4
250224-02 | 현대 | 시멘트 | 46.7 | 31.2 | 11.2 | 3.18 | 0.573 | 4.04 | 3.107 | 4.5 | 9.274 | 3.02 | 7127 | 1 | 0 | 0 | 25 | 0.5
210713-09 | 세아 | 시멘트 | 49.07 | 29.81 | 7.83 | 1.94 | 3.44 | 6.36 | 1.55 | 3.18 | 5.45 | 2.91 | 5994 | 0 | 0 | 1 | 40 | 0.5
231213-07 | 세아 | 시멘트 | 46.65 | 30.73 | 7.78 | 0.56 | 4.7 | 7.6 | 1.98 | 2.84 | 5.12 | 2.93 | 6152 | 1 | 0 | 0 | 25 | 0.4
210717-01 | 세아 | 시멘트 | 50.1 | 29.3 | 8.2 | 1.6 | 3.9 | 5.6 | 1.3 | 3.18 | 5.33 | 2.91 | 6045 | 1 | 0 | 0 | 20 | 0.5
210716-CA70-CS30 | 세아 | 시멘트 | 50.1 | 29.3 | 8.2 | 1.6 | 3.9 | 5.6 | 1.3 | 3.18 | 5.33 | 2.91 | 6045 | 1 | 0 | 0 | 25 | 0.5
210717-04 | 세아 | 시멘트 | 50.1 | 29.3 | 8.2 | 1.6 | 3.9 | 5.6 | 1.3 | 3.18 | 5.33 | 2.91 | 6045 | 1 | 0 | 0 | 26 | 0.5
240602-11 | 현대 | 시멘트 | 49.7 | 19.2 | 9.97 | 11.8 | 0.9 | 3.4 | 5.03 | 4 | 8.762 | 3 | 6024 | 1 | 0 | 0 | 25 | 0.5
240612-13 | 세아 | 시멘트 | 47.46 | 27.91 | 8.34 | 0.68 | 4.12 | 6.1 | 5.39 | 3.23 | 7.394 | 2.97 | 5998 | 1 | 0 | 0 | 25 | 0.4
231108-02 | 현대 | 시멘트 | 49.2 | 29.7 | 8.94 | 4.06 | 0.57 | 3.73 | 3.8 | 2.3 | 7.682 | 3 | 6069 | 1 | 0 | 0 | 20 | 0.5
240602-12 | 현대 | 시멘트 | 49.7 | 19.2 | 9.97 | 11.8 | 0.9 | 3.4 | 5.03 | 4 | 8.762 | 3 | 6024 | 1 | 0 | 0 | 25 | 0.4
240806-10 | 세아 | 시멘트 | 47.46 | 27.91 | 8.34 | 0.68 | 4.12 | 6.1 | 5.39 | 3.23 | 7.394 | 2.97 | 5998 | 1 | 0 | 0 | 25 | 0.5
231108-10 | 현대 | 시멘트 | 49.7 | 28.5 | 9.68 | 4.87 | 0.555 | 2.95 | 3.745 | 4.9 | 7.841 | 2.9 | 6041 | 1 | 0 | 0 | 20 | 0.5
231213-16 | 세아 | 시멘트 | 46.65 | 30.73 | 7.78 | 0.56 | 4.7 | 7.6 | 1.98 | 2.84 | 5.12 | 2.93 | 6152 | 1 | 0 | 0 | 25 | 0.4
240612-07 | 세아 | 시멘트 | 47.46 | 27.91 | 8.34 | 0.68 | 4.12 | 6.1 | 5.39 | 3.23 | 7.394 | 2.97 | 5998 | 1 | 0 | 0 | 25 | 0.4
240718-03 | 현대 | 시멘트 | 49.11 | 25.67 | 9.04 | 5.37 | 0.46 | 6.52 | 3.83 | 4.3 | 7.526 | 3 | 5987 | 1 | 0 | 0 | 25 | 0.4
250220-01 | 세아 | 시멘트 | 49.1 | 27.28 | 11.62 | 1.18 | 4.29 | 5.42 | 1.11 | 3.36 | 12.26 | 2.97 | 5.858 | 1 | 0 | 0 | 25 | 0.5
240806-13 | 세아 | 시멘트 | 47.46 | 27.91 | 8.34 | 0.68 | 4.12 | 6.1 | 5.39 | 3.23 | 7.394 | 2.97 | 5998 | 1 | 0 | 0 | 25 | 0.5
240718-10 | 현대 | 시멘트 | 49.11 | 25.67 | 9.04 | 5.37 | 0.46 | 6.52 | 3.83 | 4.3 | 7.526 | 3 | 5987 | 1 | 0 | 0 | 25 | 0.4
230720-52 | 현대 | 시멘트 | 51.03 | 27.48 | 11.34 | 1.68 | 1.28 | 5.16 | 2.03 | 2.8 | 8.877 | 2.954 | 6155 | 0 | 0 | 1 | 45 | 0.4
240814-03 | 세아 | 시멘트 | 47.46 | 27.91 | 8.34 | 0.68 | 4.12 | 6.1 | 5.39 | 3.23 | 7.394 | 2.97 | 5998 | 1 | 0 | 0 | 25 | 0.4
221108-03 | 현대 | 시멘트 | 50.43 | 27.52 | 11.81 | 1.51 | 1.04 | 5.04 | 2.65 | 2.7 | 9.854 | 2.936 | 5078 | 0 | 0 | 1 | 30 | 0.5
230804-02 | 세아 | 시멘트 | 46.65 | 30.73 | 7.78 | 0.56 | 4.7 | 7.6 | 1.98 | 2.84 | 5.12 | 2.93 | 6152 | 1 | 0 | 0 | 25 | 0.5
230321-07 | 세아 | 기포콘크리트 | 46.65 | 30.73 | 7.78 | 0.56 | 4.7 | 7.6 | 1.98 | 2.84 | 5.12 | 2.93 | 6152 | 1 | 0 | 0 | 25 | 0.4
240806-01 | 세아 | 시멘트 | 47.46 | 27.91 | 8.34 | 0.68 | 4.12 | 6.1 | 5.39 | 3.23 | 7.394 | 2.97 | 5998 | 1 | 0 | 0 | 25 | 0.5
230111-03 | 현대 | 시멘트 | 51.65 | 28.93 | 11.68 | 0.96 | 0.64 | 3.14 | 3 | 4.2 | 8.221 | 2.941 | 6042 | 0 | 0 | 1 | 30 | 0.4
230718-18 | 현대 | 시멘트 | 51.03 | 27.48 | 11.34 | 1.68 | 1.28 | 5.16 | 2.03 | 2.8 | 8.877 | 2.954 | 6155 | 0 | 1 | 0 | 35 | 0.5
240612-03 | 세아 | 시멘트 | 47.46 | 27.91 | 8.34 | 0.68 | 4.12 | 6.1 | 5.39 | 3.23 | 7.394 | 2.97 | 5998 | 1 | 0 | 0 | 25 | 0.4
230720-37 | 현대 | 시멘트 | 51.03 | 27.48 | 11.34 | 1.68 | 1.28 | 5.16 | 2.03 | 2.8 | 8.877 | 2.954 | 6155 | 1 | 0 | 0 | 20 | 0.4
230720-20 | 현대 | 시멘트 | 49.51 | 23.98 | 9.87 | 7.26 | 0.4 | 4.66 | 4.32 | 4.4 | 10.746 | 2.905 | 5953 | 0 | 0 | 1 | 35 | 0.4
240806-02 | 세아 | 시멘트 | 47.46 | 27.91 | 8.34 | 0.68 | 4.12 | 6.1 | 5.39 | 3.23 | 7.394 | 2.97 | 5998 | 1 | 0 | 0 | 25 | 0.5
230321-01 | 세아 | 기포콘크리트 | 46.65 | 30.73 | 7.78 | 0.56 | 4.7 | 7.6 | 1.98 | 2.84 | 5.12 | 2.93 | 6152 | 1 | 0 | 0 | 25 | 0.4
230316-04 | 세아 | 기포콘크리트 | 46.65 | 30.73 | 7.78 | 0.56 | 4.7 | 7.6 | 1.98 | 2.84 | 5.12 | 2.93 | 6152 | 1 | 0 | 0 | 25 | 0.4
230718-13 | 현대 | 시멘트 | 49.51 | 23.98 | 9.87 | 7.26 | 0.4 | 4.66 | 4.32 | 4.4 | 10.746 | 2.905 | 5953 | 0 | 0 | 1 | 45 | 0.5
240710-06 | 현대 | 시멘트 | 49.11 | 25.67 | 9.04 | 5.37 | 0.46 | 6.52 | 3.83 | 4.3 | 7.526 | 3 | 5987 | 1 | 0 | 0 | 25 | 0.4
240602-17 | 현대 | 시멘트 | 51.9 | 25.07 | 11.46 | 3.37 | 0.48 | 4.03 | 3.69 | 4.1 | 8.241 | 3.2 | 6084 | 1 | 0 | 0 | 25 | 0.5
240806-04 | 세아 | 시멘트 | 47.46 | 27.91 | 8.34 | 0.68 | 4.12 | 6.1 | 5.39 | 3.23 | 7.394 | 2.97 | 5998 | 1 | 0 | 0 | 25 | 0.5
250305-04 | 현대 | 시멘트 | 46.7 | 31.2 | 11.2 | 3.18 | 0.573 | 4.04 | 3.107 | 4.5 | 9.274 | 3.02 | 7127 | 1 | 0 | 0 | 25 | 0.5
210802-05 | 세아 | 시멘트 | 50.1 | 29.3 | 8.2 | 1.6 | 3.9 | 5.6 | 1.3 | 3.18 | 5.33 | 2.91 | 6045 | 1 | 0 | 0 | 25 | 0.5
231213-33 | 세아 | 시멘트 | 46.65 | 30.73 | 7.78 | 0.56 | 4.7 | 7.6 | 1.98 | 2.84 | 5.12 | 2.93 | 6152 | 1 | 0 | 0 | 25 | 0.4
230718-20 | 현대 | 시멘트 | 51.03 | 27.48 | 11.34 | 1.68 | 1.28 | 5.16 | 2.03 | 2.8 | 8.877 | 2.954 | 6155 | 1 | 0 | 0 | 25 | 0.5
230720-35 | 현대 | 시멘트 | 51.03 | 27.48 | 11.34 | 1.68 | 1.28 | 5.16 | 2.03 | 2.8 | 8.877 | 2.954 | 6155 | 0 | 1 | 0 | 30 | 0.4
230718-23 | 현대 | 시멘트 | 51.03 | 27.48 | 11.34 | 1.68 | 1.28 | 5.16 | 2.03 | 2.8 | 8.877 | 2.954 | 6155 | 0 | 0 | 1 | 30 | 0.5
221102-07 | 현대 | 시멘트 | 51.65 | 28.93 | 11.68 | 0.96 | 0.64 | 3.14 | 3 | 4.2 | 9.723 | 2.941 | 5101 | 1 | 0 | 0 | 25 | 0.4
240708-01 | 세아 | 시멘트 | 47.46 | 27.91 | 8.34 | 0.68 | 4.12 | 6.1 | 5.39 | 3.23 | 7.394 | 2.97 | 5998 | 1 | 0 | 0 | 25 | 0.5
230316-01 | 세아 | 기포콘크리트 | 46.65 | 30.73 | 7.78 | 0.56 | 4.7 | 7.6 | 1.98 | 2.84 | 5.12 | 2.93 | 6152 | 1 | 0 | 0 | 25 | 0.35
230111-02 | 현대 | 시멘트 | 51.65 | 28.93 | 11.68 | 0.96 | 0.64 | 3.14 | 3 | 4.2 | 8.221 | 2.941 | 6042 | 0 | 0 | 1 | 20 | 0.4
240812-11 | 세아 | 시멘트 | 47.46 | 27.91 | 8.34 | 0.68 | 4.12 | 6.1 | 5.39 | 3.23 | 7.394 | 2.97 | 5998 | 1 | 0 | 0 | 25 | 0.4
240602-18 | 현대 | 시멘트 | 51.9 | 25.07 | 11.46 | 3.37 | 0.48 | 4.03 | 3.69 | 4.1 | 8.241 | 3.2 | 6084 | 1 | 0 | 0 | 25 | 0.4
210802-04 | 세아 | 시멘트 | 50.1 | 29.3 | 8.2 | 1.6 | 3.9 | 5.6 | 1.3 | 3.18 | 5.33 | 2.91 | 6045 | 1 | 0 | 0 | 25 | 0.5
240712-04 | 현대 | 시멘트 | 49.11 | 25.67 | 9.04 | 5.37 | 0.46 | 6.52 | 3.83 | 4.3 | 7.526 | 3 | 5987 | 1 | 0 | 0 | 25 | 0.5
250304-03 | 현대 | 시멘트 | 46.7 | 31.2 | 11.2 | 3.18 | 0.573 | 4.04 | 3.107 | 4.5 | 9.274 | 3.02 | 7127 | 1 | 0 | 0 | 25 | 0.5
240708-02 | 세아 | 시멘트 | 47.46 | 27.91 | 8.34 | 0.68 | 4.12 | 6.1 | 5.39 | 3.23 | 7.394 | 2.97 | 5998 | 1 | 0 | 0 | 25 | 0.5
240612-04 | 세아 | 시멘트 | 47.46 | 27.91 | 8.34 | 0.68 | 4.12 | 6.1 | 5.39 | 3.23 | 7.394 | 2.97 | 5998 | 1 | 0 | 0 | 25 | 0.4
240709-08 | 현대 | 시멘트 | 49.11 | 25.67 | 9.04 | 5.37 | 0.46 | 6.52 | 3.83 | 4.3 | 7.526 | 3 | 5987 | 1 | 0 | 0 | 25 | 0.5
240206-SS70-QB30 | 세아 | 시멘트 | 47.46 | 27.91 | 8.34 | 0.68 | 4.12 | 6.1 | 5.39 | 3.23 | 7.394 | 2.97 | 5998 | 1 | 0 | 0 | 25 | 0.5
240806-12 | 세아 | 시멘트 | 47.46 | 27.91 | 8.34 | 0.68 | 4.12 | 6.1 | 5.39 | 3.23 | 7.394 | 2.97 | 5998 | 1 | 0 | 0 | 25 | 0.5
230720-14 | 현대 | 시멘트 | 49.51 | 23.98 | 9.87 | 7.26 | 0.4 | 4.66 | 4.32 | 4.4 | 10.746 | 2.905 | 5953 | 1 | 0 | 0 | 35 | 0.4
230720-09 | 현대 | 시멘트 | 49.51 | 23.98 | 9.87 | 7.26 | 0.4 | 4.66 | 4.32 | 4.4 | 10.746 | 2.905 | 5953 | 0 | 1 | 0 | 30 | 0.4
210716-CA80-CS20 | 세아 | 시멘트 | 50.1 | 29.3 | 8.2 | 1.6 | 3.9 | 5.6 | 1.3 | 3.18 | 5.33 | 2.91 | 6045 | 1 | 0 | 0 | 25 | 0.5
231213-03 | 세아 | 시멘트 | 46.65 | 30.73 | 7.78 | 0.56 | 4.7 | 7.6 | 1.98 | 2.84 | 5.12 | 2.93 | 6152 | 1 | 0 | 0 | 25 | 0.4
240806-03 | 세아 | 시멘트 | 47.46 | 27.91 | 8.34 | 0.68 | 4.12 | 6.1 | 5.39 | 3.23 | 7.394 | 2.97 | 5998 | 1 | 0 | 0 | 25 | 0.5
231213-02 | 세아 | 시멘트 | 46.65 | 30.73 | 7.78 | 0.56 | 4.7 | 7.6 | 1.98 | 2.84 | 5.12 | 2.93 | 6152 | 1 | 0 | 0 | 25 | 0.4
221206-07 | 현대 | 시멘트 | 51.65 | 28.93 | 11.68 | 0.96 | 0.64 | 3.14 | 3 | 4.2 | 8.221 | 2.941 | 6042 | 0 | 0 | 1 | 30 | 0.5
240812-05 | 세아 | 시멘트 | 47.46 | 27.91 | 8.34 | 0.68 | 4.12 | 6.1 | 5.39 | 3.23 | 7.394 | 2.97 | 5998 | 1 | 0 | 0 | 25 | 0.4
230413-01 | 세아 | 시멘트 | 46.65 | 30.73 | 7.78 | 0.56 | 4.7 | 7.6 | 1.98 | 2.84 | 5.12 | 2.93 | 6152 | 1 | 0 | 0 | 25 | 0.5
240709-03 | 현대 | 시멘트 | 49.11 | 25.67 | 9.04 | 5.37 | 0.46 | 6.52 | 3.83 | 4.3 | 7.526 | 3 | 5987 | 1 | 0 | 0 | 25 | 0.5
240709-04 | 현대 | 시멘트 | 49.11 | 25.67 | 9.04 | 5.37 | 0.46 | 6.52 | 3.83 | 4.3 | 7.526 | 3 | 5987 | 1 | 0 | 0 | 25 | 0.5
231108-06 | 현대 | 시멘트 | 50.1 | 28.4 | 10 | 3.83 | 0.559 | 3.27 | 3.841 | 3.8 | 8.047 | 3 | 5940 | 1 | 0 | 0 | 20 | 0.5
230718-15 | 현대 | 시멘트 | 51.03 | 27.48 | 11.34 | 1.68 | 1.28 | 5.16 | 2.03 | 2.8 | 8.877 | 2.954 | 6155 | 0 | 1 | 0 | 20 | 0.5
240612-12 | 세아 | 시멘트 | 47.46 | 27.91 | 8.34 | 0.68 | 4.12 | 6.1 | 5.39 | 3.23 | 7.394 | 2.97 | 5998 | 1 | 0 | 0 | 25 | 0.4
221102-08 | 현대 | 시멘트 | 51.65 | 28.93 | 11.68 | 0.96 | 0.64 | 3.14 | 3 | 4.2 | 9.723 | 2.941 | 5101 | 1 | 0 | 0 | 25 | 0.4
210713-10 | 세아 | 시멘트 | 49.07 | 29.81 | 7.83 | 1.94 | 3.44 | 6.36 | 1.55 | 3.18 | 5.45 | 2.91 | 5994 | 0 | 0 | 1 | 40 | 0.5
240206-U75-QC25 | 세아 | 시멘트 | 47.46 | 27.91 | 8.34 | 0.68 | 4.12 | 6.1 | 5.39 | 3.23 | 10.655 | 2.97 | 5998 | 1 | 0 | 0 | 25 | 0.5
230720-11 | 현대 | 시멘트 | 49.51 | 23.98 | 9.87 | 7.26 | 0.4 | 4.66 | 4.32 | 4.4 | 10.746 | 2.905 | 5953 | 1 | 0 | 0 | 20 | 0.4
240206-SS80-QB20 | 세아 | 시멘트 | 47.46 | 27.91 | 8.34 | 0.68 | 4.12 | 6.1 | 5.39 | 3.23 | 7.394 | 2.97 | 5998 | 1 | 0 | 0 | 25 | 0.5
230316-03 | 세아 | 기포콘크리트 | 46.65 | 30.73 | 7.78 | 0.56 | 4.7 | 7.6 | 1.98 | 2.84 | 5.12 | 2.93 | 6152 | 1 | 0 | 0 | 25 | 0.4
230718-22 | 현대 | 시멘트 | 51.03 | 27.48 | 11.34 | 1.68 | 1.28 | 5.16 | 2.03 | 2.8 | 8.877 | 2.954 | 6155 | 1 | 0 | 0 | 35 | 0.5
231108-16 | 현대 | 시멘트 | 49 | 30 | 12.7 | 1.54 | 0.05 | 3.87 | 2.84 | 1.5 | 7.745 | 2.8 | 6137 | 0 | 0 | 1 | 30 | 0.5
231213-45 | 세아 | 시멘트 | 46.65 | 30.73 | 7.78 | 0.56 | 4.7 | 7.6 | 1.98 | 2.84 | 5.12 | 2.93 | 6152 | 1 | 0 | 0 | 25 | 0.4
230718-06 | 현대 | 시멘트 | 49.51 | 23.98 | 9.87 | 7.26 | 0.4 | 4.66 | 4.32 | 4.4 | 10.746 | 2.905 | 5953 | 1 | 0 | 0 | 20 | 0.5
240722-03 | 현대 | 시멘트 | 49.11 | 25.67 | 9.04 | 5.37 | 0.46 | 6.52 | 3.83 | 4.3 | 7.526 | 3 | 5987 | 1 | 0 | 0 | 25 | 0.5
230718-08 | 현대 | 시멘트 | 49.51 | 23.98 | 9.87 | 7.26 | 0.4 | 4.66 | 4.32 | 4.4 | 10.746 | 2.905 | 5953 | 1 | 0 | 0 | 30 | 0.5
230718-24 | 현대 | 시멘트 | 51.03 | 27.48 | 11.34 | 1.68 | 1.28 | 5.16 | 2.03 | 2.8 | 8.877 | 2.954 | 6155 | 0 | 0 | 1 | 35 | 0.5
240612-10 | 세아 | 시멘트 | 47.46 | 27.91 | 8.34 | 0.68 | 4.12 | 6.1 | 5.39 | 3.23 | 7.394 | 2.97 | 5998 | 1 | 0 | 0 | 25 | 0.4
240812-02 | 세아 | 시멘트 | 47.46 | 27.91 | 8.34 | 0.68 | 4.12 | 6.1 | 5.39 | 3.23 | 7.394 | 2.97 | 5998 | 1 | 0 | 0 | 25 | 0.4
240709-07 | 현대 | 시멘트 | 49.11 | 25.67 | 9.04 | 5.37 | 0.46 | 6.52 | 3.83 | 4.3 | 7.526 | 3 | 5987 | 1 | 0 | 0 | 25 | 0.5
250304-01 | 세아 | 시멘트 | 49.1 | 27.28 | 11.62 | 1.18 | 4.29 | 5.42 | 1.11 | 3.36 | 12.26 | 2.97 | 5.858 | 1 | 0 | 0 | 25 | 0.5
250222-04 | 세아 | 시멘트 | 49.1 | 27.28 | 11.62 | 1.18 | 4.29 | 5.42 | 1.11 | 1.94 | 12.26 | 2.97 | 5.858 | 1 | 0 | 0 | 25 | 0.4
221102-05 | 현대 | 시멘트 | 51.65 | 28.93 | 11.68 | 0.96 | 0.64 | 3.14 | 3 | 4.2 | 9.723 | 2.941 | 5101 | 1 | 0 | 0 | 25 | 0.4
240812-12 | 세아 | 시멘트 | 47.46 | 27.91 | 8.34 | 0.68 | 4.12 | 6.1 | 5.39 | 3.23 | 7.394 | 2.97 | 5998 | 1 | 0 | 0 | 25 | 0.4
240710-03 | 현대 | 시멘트 | 49.11 | 25.67 | 9.04 | 5.37 | 0.46 | 6.52 | 3.83 | 4.3 | 7.526 | 3 | 5987 | 1 | 0 | 0 | 25 | 0.5
230111-15 | 현대 | 시멘트 | 50.43 | 27.52 | 11.81 | 1.51 | 1.04 | 5.04 | 2.65 | 2.7 | 7.865 | 2.936 | 6104 | 0 | 0 | 1 | 30 | 0.4
231108-19 | 현대 | 시멘트 | 51.2 | 29.8 | 12 | 0.55 | 1.44 | 3.43 | 1.58 | 3.1 | 7.214 | 2.8 | 6208 | 1 | 0 | 0 | 25 | 0.5
230616-01 | 세아 | 시멘트 | 46.65 | 30.73 | 7.78 | 0.56 | 4.7 | 7.6 | 1.98 | 2.84 | 5.12 | 2.93 | 6152 | 1 | 0 | 0 | 25 | 0.5
230718-05 | 현대 | 시멘트 | 49.51 | 23.98 | 9.87 | 7.26 | 0.4 | 4.66 | 4.32 | 4.4 | 10.746 | 2.905 | 5953 | 0 | 1 | 0 | 35 | 0.5
240712-02 | 현대 | 시멘트 | 49.11 | 25.67 | 9.04 | 5.37 | 0.46 | 6.52 | 3.83 | 4.3 | 7.526 | 3 | 5987 | 1 | 0 | 0 | 25 | 0.5
231213-47 | 세아 | 시멘트 | 46.65 | 30.73 | 7.78 | 0.56 | 4.7 | 7.6 | 1.98 | 2.84 | 5.12 | 2.93 | 6152 | 1 | 0 | 0 | 25 | 0.4
230720-15 | 현대 | 시멘트 | 49.51 | 23.98 | 9.87 | 7.26 | 0.4 | 4.66 | 4.32 | 4.4 | 10.746 | 2.905 | 5953 | 1 | 0 | 0 | 20 | 0.4
221102-27 | 현대 | 시멘트 | 50.43 | 27.52 | 11.81 | 1.51 | 1.04 | 5.04 | 2.65 | 2.7 | 7.865 | 2.936 | 6104 | 1 | 0 | 0 | 25 | 0.4
230804-06 | 세아 | 시멘트 | 46.65 | 30.73 | 7.78 | 0.56 | 4.7 | 7.6 | 1.98 | 2.84 | 5.12 | 2.93 | 6152 | 1 | 0 | 0 | 25 | 0.5
231213-50 | 세아 | 시멘트 | 46.65 | 30.73 | 7.78 | 0.56 | 4.7 | 7.6 | 1.98 | 2.84 | 5.12 | 2.93 | 6152 | 1 | 0 | 0 | 25 | 0.4
250207-11 | 세아 | 시멘트 | 49.1 | 27.28 | 11.62 | 1.18 | 4.29 | 5.42 | 1.11 | 3.36 | 12.26 | 2.97 | 5.858 | 1 | 0 | 0 | 25 | 0.4
230720-31 | 현대 | 시멘트 | 51.03 | 27.48 | 11.34 | 1.68 | 1.28 | 5.16 | 2.03 | 2.8 | 8.877 | 2.954 | 6155 | 0 | 1 | 0 | 30 | 0.4
230411-03 | 세아 | 시멘트 | 46.65 | 30.73 | 7.78 | 0.56 | 4.7 | 7.6 | 1.98 | 2.84 | 5.12 | 2.93 | 6152 | 1 | 0 | 0 | 25 | 0.5
240813-03 | 세아 | 시멘트 | 47.46 | 27.91 | 8.34 | 0.68 | 4.12 | 6.1 | 5.39 | 3.23 | 7.394 | 2.97 | 5998 | 1 | 0 | 0 | 25 | 0.4
210427-05 | 세아 | 시멘트 | 49.07 | 29.81 | 7.83 | 1.94 | 3.44 | 6.36 | 1.55 | 3.18 | 5.45 | 2.91 | 5994 | 1 | 0 | 0 | 25 | 0.5
240708-06 | 세아 | 시멘트 | 47.46 | 27.91 | 8.34 | 0.68 | 4.12 | 6.1 | 5.39 | 3.23 | 7.394 | 2.97 | 5998 | 1 | 0 | 0 | 25 | 0.4
231213-32 | 세아 | 시멘트 | 46.65 | 30.73 | 7.78 | 0.56 | 4.7 | 7.6 | 1.98 | 2.84 | 5.12 | 2.93 | 6152 | 1 | 0 | 0 | 25 | 0.4
230720-36 | 현대 | 시멘트 | 51.03 | 27.48 | 11.34 | 1.68 | 1.28 | 5.16 | 2.03 | 2.8 | 8.877 | 2.954 | 6155 | 0 | 1 | 0 | 35 | 0.4
231213-55 | 세아 | 시멘트 | 46.65 | 30.73 | 7.78 | 0.56 | 4.7 | 7.6 | 1.98 | 2.84 | 5.12 | 2.93 | 6152 | 1 | 0 | 0 | 25 | 0.4
221102-15 | 현대 | 시멘트 | 51.65 | 28.93 | 11.68 | 0.96 | 0.64 | 3.14 | 3 | 4.2 | 8.221 | 2.941 | 6042 | 1 | 0 | 0 | 25 | 0.4251949
240812-07 | 세아 | 시멘트 | 47.46 | 27.91 | 8.34 | 0.68 | 4.12 | 6.1 | 5.39 | 3.23 | 7.394 | 2.97 | 5998 | 1 | 0 | 0 | 25 | 0.445745
221102-16 | 현대 | 시멘트 | 51.65 | 28.93 | 11.68 | 0.96 | 0.64 | 3.14 | 3 | 4.2 | 8.221 | 2.941 | 6042 | 1 | 0 | 0 | 25 | 0.4251949
240814-06 | 세아 | 시멘트 | 47.46 | 27.91 | 8.34 | 0.68 | 4.12 | 6.1 | 5.39 | 3.23 | 7.394 | 2.97 | 5998 | 1 | 0 | 0 | 25 | 0.445745
240711-05 | 현대 | 시멘트 | 49.11 | 25.67 | 9.04 | 5.37 | 0.46 | 6.52 | 3.83 | 4.3 | 7.526 | 3 | 5987 | 1 | 0 | 0 | 25 | 0.4607735
230116-01 | 현대 | 시멘트 | 50.43 | 27.52 | 11.81 | 1.51 | 1.04 | 5.04 | 2.65 | 2.7 | 7.865 | 2.936 | 6104 | 1 | 0 | 0 | 35 | 0.4187535
231213-04 | 세아 | 시멘트 | 46.65 | 30.73 | 7.78 | 0.56 | 4.7 | 7.6 | 1.98 | 2.84 | 5.12 | 2.93 | 6152 | 1 | 0 | 0 | 25 | 0.412323
231213-10 | 세아 | 시멘트 | 46.65 | 30.73 | 7.78 | 0.56 | 4.7 | 7.6 | 1.98 | 2.84 | 5.12 | 2.93 | 6152 | 1 | 0 | 0 | 25 | 0.412323
231213-06 | 세아 | 시멘트 | 46.65 | 30.73 | 7.78 | 0.56 | 4.7 | 7.6 | 1.98 | 2.84 | 5.12 | 2.93 | 6152 | 1 | 0 | 0 | 25 | 0.412323
240718-08 | 현대 | 시멘트 | 49.11 | 25.67 | 9.04 | 5.37 | 0.46 | 6.52 | 3.83 | 4.3 | 7.526 | 3 | 5987 | 1 | 0 | 0 | 25 | 0.4607735
240814-01 | 세아 | 시멘트 | 47.46 | 27.91 | 8.34 | 0.68 | 4.12 | 6.1 | 5.39 | 3.23 | 7.394 | 2.97 | 5998 | 1 | 0 | 0 | 25.19123 | 0.4
230718-12 | 현대 | 시멘트 | 49.51 | 23.98 | 9.87 | 7.26 | 0.4 | 4.66 | 4.32 | 4.4 | 10.746 | 2.905 | 5953 | 0 | 0 | 1 | 37.54532 | 0.5
231213-35 | 세아 | 시멘트 | 46.65 | 30.73 | 7.78 | 0.56 | 4.7 | 7.6 | 1.98 | 2.84 | 5.12 | 2.93 | 6152 | 1 | 0 | 0 | 25.16234 | 0.4
221206-04 | 현대 | 시멘트 | 51.65 | 28.93 | 11.68 | 0.96 | 0.64 | 3.14 | 3 | 4.2 | 9.723 | 2.941 | 5101 | 0 | 0 | 1 | 29.00861 | 0.5
231023-04 | 현대 | 시멘트 | 50.07 | 29.69 | 9.64 | 2.75 | 0.7 | 3.73 | 3.42 | 3.5 | 7.394 | 3.1 | 6286 | 0 | 0 | 1 | 32.0439 | 0.5
210713-01 | 세아 | 급결재 | 49.07 | 29.81 | 7.83 | 1.94 | 3.44 | 6.36 | 1.55 | 3.18 | 5.45 | 2.91 | 5994 | 0 | 0 | 0 | 22.96444 | 0.5
240722-04 | 현대 | 시멘트 | 49.11 | 25.67 | 9.04 | 5.37 | 0.46 | 6.52 | 3.83 | 4.3 | 7.526 | 3 | 5987 | 1 | 0 | 0 | 25.05128 | 0.5
240718-07 | 현대 | 시멘트 | 49.11 | 25.67 | 9.04 | 5.37 | 0.46 | 6.52 | 3.83 | 4.3 | 7.526 | 3 | 5987 | 1 | 0 | 0 | 25.05128 | 0.4
240806-14 | 세아 | 시멘트 | 47.46 | 27.91 | 8.34 | 0.68 | 4.12 | 6.1 | 5.39 | 3.23 | 7.394 | 2.97 | 5998 | 1 | 0 | 0 | 25.19123 | 0.5
230720-04 | 현대 | 시멘트 | 49.51 | 23.98 | 9.87 | 7.26 | 0.4 | 4.66 | 4.32 | 4.4 | 10.746 | 2.905 | 5953 | 0 | 1 | 0 | 28.42016 | 0.4
231213-36 | 세아 | 시멘트 | 46.65 | 30.73 | 7.78 | 0.56 | 4.7 | 7.6 | 1.98 | 2.84 | 5.12 | 2.93 | 6152 | 1.019456 | -0.009667146 | -0.004543595 | 25 | 0.4
221108-02 | 현대 | 시멘트 | 50.43 | 27.52 | 11.81 | 1.51 | 1.04 | 5.04 | 2.65 | 2.7 | 9.854 | 2.936 | 5078 | 1.000311 | 0.03600872 | 0.01833952 | 20 | 0.5
240612-09 | 세아 | 시멘트 | 47.46 | 27.91 | 8.34 | 0.68 | 4.12 | 6.1 | 5.39 | 3.23 | 7.394 | 2.97 | 5998 | 1.014128 | -0.001945315 | -0.004754006 | 25 | 0.4
230720-19 | 현대 | 시멘트 | 49.51 | 23.98 | 9.87 | 7.26 | 0.4 | 4.66 | 4.32 | 4.4 | 10.746 | 2.905 | 5953 | 1.019765 | 0.003317178 | 0.002258263 | 30 | 0.4
240812-21 | 세아 | 시멘트 | 47.46 | 27.91 | 8.34 | 0.68 | 4.12 | 6.1 | 5.39 | 3.23 | 7.394 | 2.97 | 5998 | 1.014128 | -0.001945315 | -0.004754006 | 25 | 0.5
240206-QC | 세아 | 시멘트 | 47.46 | 27.91 | 8.34 | 0.68 | 4.12 | 6.1 | 5.39 | 3.23 | 10.655 | 2.97 | 5998 | 1.013632 | 0.01155406 | 0.02553525 | 25 | 0.5
240206-SS50-QC50 | 세아 | 시멘트 | 47.46 | 27.91 | 8.34 | 0.68 | 4.12 | 6.1 | 5.39 | 3.23 | 10.655 | 2.97 | 5998 | 1.013632 | 0.01155406 | 0.02553525 | 25 | 0.5
240602-06 | 현대 | 시멘트 | 53.4 | 25.21 | 10.87 | 3.19 | 0.53 | 3.7 | 3.1 | 4.2 | 9.452 | 3.1 | 5991 | 1.006902 | 0.0130639 | -0.0004754729 | 25 | 0.4
210701-01 | 세아 | 시멘트 | 49.07 | 29.81 | 7.83 | 1.94 | 3.44 | 6.36 | 1.55 | 3.18 | 5.45 | 2.91 | 5994 | 0.9276046 | -0.008804908 | -0.0116143 | 25 | 0.5
250304-02 | 세아 | 시멘트 | 49.1 | 27.28 | 11.62 | 1.18 | 4.29 | 5.42 | 1.11 | 3.36 | 12.26 | 2.97 | 5.858 | 1.024364 | 0.01356864 | 0.07080942 | 25 | 0.5
230720-29 | 현대 | 시멘트 | 51.03 | 27.48 | 11.34 | 1.68 | 1.28 | 5.16 | 2.03 | 2.8 | 8.877 | 2.954 | 6113.117 | 0 | 1 | 0 | 20 | 0.4
230413-03 | 세아 | 시멘트 | 46.65 | 30.73 | 7.78 | 0.56 | 4.7 | 7.6 | 1.98 | 2.84 | 5.12 | 2.93 | 6105.973 | 1 | 0 | 0 | 25 | 0.5
231108-08 | 현대 | 시멘트 | 50.1 | 28.4 | 10 | 3.83 | 0.559 | 3.27 | 3.841 | 3.8 | 8.047 | 3 | 6069.196 | 0 | 0 | 1 | 30 | 0.5
231213-38 | 세아 | 시멘트 | 46.65 | 30.73 | 7.78 | 0.56 | 4.7 | 7.6 | 1.98 | 2.84 | 5.12 | 2.93 | 6105.973 | 1 | 0 | 0 | 25 | 0.4
230720-48 | 현대 | 시멘트 | 51.03 | 27.48 | 11.34 | 1.68 | 1.28 | 5.16 | 2.03 | 2.8 | 8.877 | 2.954 | 5957.399 | 0 | 0 | 1 | 45 | 0.4
240602-04 | 현대 | 시멘트 | 53.4 | 25.21 | 10.87 | 3.19 | 0.53 | 3.7 | 3.1 | 4.2 | 9.452 | 3.1 | 6206.241 | 1 | 0 | 0 | 25 | 0.4
230718-04 | 현대 | 시멘트 | 49.51 | 23.98 | 9.87 | 7.26 | 0.4 | 4.66 | 4.32 | 4.4 | 10.746 | 2.905 | 6014.509 | 0 | 1 | 0 | 30 | 0.5
231213-48 | 세아 | 시멘트 | 46.65 | 30.73 | 7.78 | 0.56 | 4.7 | 7.6 | 1.98 | 2.84 | 5.12 | 2.93 | 6105.973 | 1 | 0 | 0 | 25 | 0.4
210802-07 | 세아 | 시멘트 | 50.1 | 29.3 | 8.2 | 1.6 | 3.9 | 5.6 | 1.3 | 3.18 | 5.33 | 2.91 | 6094.88 | 1 | 0 | 0 | 25 | 0.5
231213-09 | 세아 | 시멘트 | 46.65 | 30.73 | 7.78 | 0.56 | 4.7 | 7.6 | 1.98 | 2.84 | 5.12 | 2.93 | 6105.973 | 1 | 0 | 0 | 25 | 0.4
230720-47 | 현대 | 시멘트 | 51.03 | 27.48 | 11.34 | 1.68 | 1.28 | 5.16 | 2.03 | 2.8 | 8.877 | 2.961931 | 6155 | 0 | 0 | 1 | 40 | 0.4
231213-26 | 세아 | 시멘트 | 46.65 | 30.73 | 7.78 | 0.56 | 4.7 | 7.6 | 1.98 | 2.84 | 5.12 | 2.931864 | 6152 | 1 | 0 | 0 | 25 | 0.4
240812-01 | 세아 | 시멘트 | 47.46 | 27.91 | 8.34 | 0.68 | 4.12 | 6.1 | 5.39 | 3.23 | 7.394 | 2.973344 | 5998 | 1 | 0 | 0 | 25 | 0.5
250222-03 | 세아 | 시멘트 | 49.1 | 27.28 | 11.62 | 1.18 | 4.29 | 5.42 | 1.11 | 0.94 | 12.26 | 2.967 | 5.858 | 1 | 0 | 0 | 25 | 0.4
240813-06 | 세아 | 시멘트 | 47.46 | 27.91 | 8.34 | 0.68 | 4.12 | 6.1 | 5.39 | 3.23 | 7.394 | 2.973344 | 5998 | 1 | 0 | 0 | 25 | 0.4
231023-12 | 현대 | 시멘트 | 49.21 | 29.58 | 11.44 | 1.1 | 1.99 | 4.75 | 1.93 | 3.2 | 7.842 | 2.888658 | 6245 | 0 | 0 | 1 | 30 | 0.5
230720-16 | 현대 | 시멘트 | 49.51 | 23.98 | 9.87 | 7.26 | 0.4 | 4.66 | 4.32 | 4.4 | 10.746 | 2.909449 | 5953 | 1 | 0 | 0 | 25 | 0.4
230321-03 | 세아 | 기포콘크리트 | 46.65 | 30.73 | 7.78 | 0.56 | 4.7 | 7.6 | 1.98 | 2.84 | 5.12 | 2.931864 | 6152 | 1 | 0 | 0 | 25 | 0.4
231213-40 | 세아 | 시멘트 | 46.65 | 30.73 | 7.78 | 0.56 | 4.7 | 7.6 | 1.98 | 2.84 | 5.12 | 2.931864 | 6152 | 1 | 0 | 0 | 25 | 0.4
231213-28 | 세아 | 시멘트 | 46.65 | 30.73 | 7.78 | 0.56 | 4.7 | 7.6 | 1.98 | 2.84 | 5.12 | 2.931864 | 6152 | 1 | 0 | 0 | 25 | 0.4
230720-39 | 현대 | 시멘트 | 51.03 | 27.48 | 11.34 | 1.68 | 1.28 | 5.16 | 2.03 | 2.8 | 8.781937 | 2.954 | 6155 | 1 | 0 | 0 | 30 | 0.4
240712-05 | 현대 | 시멘트 | 49.11 | 25.67 | 9.04 | 5.37 | 0.46 | 6.52 | 3.83 | 4.3 | 7.534123 | 3 | 5987 | 1 | 0 | 0 | 25 | 0.5
231213-43 | 세아 | 시멘트 | 46.65 | 30.73 | 7.78 | 0.56 | 4.7 | 7.6 | 1.98 | 2.84 | 5.230873 | 2.93 | 6152 | 1 | 0 | 0 | 25 | 0.4
231213-42 | 세아 | 시멘트 | 46.65 | 30.73 | 7.78 | 0.56 | 4.7 | 7.6 | 1.98 | 2.84 | 5.230873 | 2.93 | 6152 | 1 | 0 | 0 | 25 | 0.4
221206-06 | 현대 | 시멘트 | 51.65 | 28.93 | 11.68 | 0.96 | 0.64 | 3.14 | 3 | 4.2 | 8.098212 | 2.941 | 6042 | 0 | 0 | 1 | 20 | 0.5
231213-52 | 세아 | 시멘트 | 46.65 | 30.73 | 7.78 | 0.56 | 4.7 | 7.6 | 1.98 | 2.84 | 5.230873 | 2.93 | 6152 | 1 | 0 | 0 | 25 | 0.4
240612-08 | 세아 | 시멘트 | 47.46 | 27.91 | 8.34 | 0.68 | 4.12 | 6.1 | 5.39 | 3.23 | 7.687426 | 2.97 | 5998 | 1 | 0 | 0 | 25 | 0.4
250220-03 | 현대 | 시멘트 | 46.7 | 31.2 | 11.2 | 3.18 | 0.573 | 4.04 | 3.107 | 4.5 | 9.141745 | 3.02 | 7127 | 1 | 0 | 0 | 25 | 0.5
240206-U50-QC50 | 세아 | 시멘트 | 47.46 | 27.91 | 8.34 | 0.68 | 4.12 | 6.1 | 5.39 | 3.23 | 7.687426 | 2.97 | 5998 | 1 | 0 | 0 | 25 | 0.5
230804-05 | 세아 | 시멘트 | 46.65 | 30.73 | 7.78 | 0.56 | 4.7 | 7.6 | 1.98 | 2.84 | 5.230873 | 2.93 | 6152 | 1 | 0 | 0 | 25 | 0.5
250207-05 | 세아 | 시멘트 | 49.1 | 27.28 | 11.62 | 1.18 | 4.29 | 5.42 | 1.11 | 2.285266 | 12.26 | 2.97 | 5.858 | 1 | 0 | 0 | 25 | 0.4
230720-10 | 현대 | 시멘트 | 49.51 | 23.98 | 9.87 | 7.26 | 0.4 | 4.66 | 4.32 | 4.463667 | 10.746 | 2.905 | 5953 | 0 | 1 | 0 | 35 | 0.4
210713-07 | 세아 | 시멘트 | 49.07 | 29.81 | 7.83 | 1.94 | 3.44 | 6.36 | 1.55 | 3.173393 | 5.45 | 2.91 | 5994 | 0 | 0 | 1 | 40 | 0.5
231023-08 | 현대 | 시멘트 | 43.95 | 24.07 | 10.81 | 3.19 | 0.74 | 9.05 | 8.19 | 4.366253 | 7.556 | 3.3 | 6285 | 0 | 0 | 1 | 30 | 0.5
231213-17 | 세아 | 시멘트 | 46.65 | 30.73 | 7.78 | 0.56 | 4.7 | 7.6 | 1.98 | 2.866593 | 5.12 | 2.93 | 6152 | 1 | 0 | 0 | 25 | 0.4
210624-04 | 세아 | 시멘트 | 49.07 | 29.81 | 7.83 | 1.94 | 3.44 | 6.36 | 1.55 | 3.1682 | 5.45 | 2.91 | 5994 | 1 | 0 | 0 | 25 | 0.5
221206-08 | 현대 | 시멘트 | 51.65 | 28.93 | 11.68 | 0.96 | 0.64 | 3.14 | 3 | 4.162667 | 8.221 | 2.941 | 6042 | 0 | 0 | 1 | 40 | 0.5
240710-02 | 현대 | 시멘트 | 49.11 | 25.67 | 9.04 | 5.37 | 0.46 | 6.52 | 3.83 | 4.249092 | 7.526 | 3 | 5987 | 1 | 0 | 0 | 25 | 0.5
210701-02 | 세아 | 시멘트 | 49.07 | 29.81 | 7.83 | 1.94 | 3.44 | 6.36 | 1.55 | 3.1682 | 5.45 | 2.91 | 5994 | 1 | 0 | 0 | 25 | 0.5
240612-16 | 세아 | 시멘트 | 47.46 | 27.91 | 8.34 | 0.68 | 4.12 | 6.1 | 5.39 | 3.245537 | 7.394 | 2.97 | 5998 | 1 | 0 | 0 | 25 | 0.4

## Final_CNN_Imputation
Index | Class1 | Class2 | CaO | Al2O3 | SiO2 | Fe2O3 | SO3 | MgO | etc | FM | MeanV | Density | Blain | HG | AG | DG | Gyp_per | WC_per
231023-02 | 현대 | 시멘트 | 50.07 | 29.69 | 9.64 | 2.75 | 0.7 | 3.73 | 3.42 | 3.5 | 7.394 | 3.1 | 6286 | 1 | 0 | 0 | 20 | 0.5
230411-01 | 세아 | 시멘트 | 46.65 | 30.73 | 7.78 | 0.56 | 4.7 | 7.6 | 1.98 | 2.84 | 5.12 | 2.93 | 6152 | 1 | 0 | 0 | 25 | 0.5
230406-02 | 세아 | 기포콘크리트 | 46.65 | 30.73 | 7.78 | 0.56 | 4.7 | 7.6 | 1.98 | 2.84 | 5.12 | 2.93 | 6152 | 1 | 0 | 0 | 25 | 0.35
230316-05 | 세아 | 기포콘크리트 | 46.65 | 30.73 | 7.78 | 0.56 | 4.7 | 7.6 | 1.98 | 2.84 | 5.12 | 2.93 | 6152 | 1 | 0 | 0 | 25 | 0.35
210713-03 | 세아 | 시멘트 | 49.07 | 29.81 | 7.83 | 1.94 | 3.44 | 6.36 | 1.55 | 3.18 | 5.45 | 2.91 | 5994 | 1 | 0 | 0 | 25 | 0.5
240708-08 | 세아 | 시멘트 | 47.46 | 27.91 | 8.34 | 0.68 | 4.12 | 6.1 | 5.39 | 3.23 | 7.394 | 2.97 | 5998 | 1 | 0 | 0 | 25 | 0.4
230720-13 | 현대 | 시멘트 | 49.51 | 23.98 | 9.87 | 7.26 | 0.4 | 4.66 | 4.32 | 4.4 | 10.746 | 2.905 | 5953 | 1 | 0 | 0 | 30 | 0.4
230720-33 | 현대 | 시멘트 | 51.03 | 27.48 | 11.34 | 1.68 | 1.28 | 5.16 | 2.03 | 2.8 | 8.877 | 2.954 | 6155 | 0 | 1 | 0 | 20 | 0.4
240718-01 | 현대 | 시멘트 | 49.11 | 25.67 | 9.04 | 5.37 | 0.46 | 6.52 | 3.83 | 4.3 | 7.526 | 3 | 5987 | 1 | 0 | 0 | 25 | 0.4
240206-A75-QC25 | 세아 | 시멘트 | 47.46 | 27.91 | 8.34 | 0.68 | 4.12 | 6.1 | 5.39 | 3.23 | 10.655 | 2.97 | 5998 | 1 | 0 | 0 | 25 | 0.5
231213-34 | 세아 | 시멘트 | 46.65 | 30.73 | 7.78 | 0.56 | 4.7 | 7.6 | 1.98 | 2.84 | 5.12 | 2.93 | 6152 | 1 | 0 | 0 | 25 | 0.4
240806-07 | 세아 | 시멘트 | 47.46 | 27.91 | 8.34 | 0.68 | 4.12 | 6.1 | 5.39 | 3.23 | 7.394 | 2.97 | 5998 | 1 | 0 | 0 | 25 | 0.5
240206-SS90-QB10 | 세아 | 시멘트 | 47.46 | 27.91 | 8.34 | 0.68 | 4.12 | 6.1 | 5.39 | 3.23 | 7.394 | 2.97 | 5998 | 1 | 0 | 0 | 25 | 0.5
230718-25 | 현대 | 시멘트 | 51.03 | 27.48 | 11.34 | 1.68 | 1.28 | 5.16 | 2.03 | 2.8 | 8.877 | 2.954 | 6155 | 0 | 0 | 1 | 40 | 0.5
240708-07 | 세아 | 시멘트 | 47.46 | 27.91 | 8.34 | 0.68 | 4.12 | 6.1 | 5.39 | 3.23 | 7.394 | 2.97 | 5998 | 1 | 0 | 0 | 25 | 0.4
230111-07 | 현대 | 시멘트 | 50.43 | 27.52 | 11.81 | 1.51 | 1.04 | 5.04 | 2.65 | 2.7 | 9.854 | 2.936 | 5078 | 0 | 0 | 1 | 30 | 0.4
231213-11 | 세아 | 시멘트 | 46.65 | 30.73 | 7.78 | 0.56 | 4.7 | 7.6 | 1.98 | 2.84 | 5.12 | 2.93 | 6152 | 1 | 0 | 0 | 25 | 0.4
230804-04 | 세아 | 시멘트 | 46.65 | 30.73 | 7.78 | 0.56 | 4.7 | 7.6 | 1.98 | 2.84 | 5.12 | 2.93 | 6152 | 1 | 0 | 0 | 25 | 0.5
250207-06 | 세아 | 시멘트 | 49.1 | 27.28 | 11.62 | 1.18 | 4.29 | 5.42 | 1.11 | 3.36 | 12.26 | 2.97 | 5.858 | 1 | 0 | 0 | 25 | 0.4
231213-14 | 세아 | 시멘트 | 46.65 | 30.73 | 7.78 | 0.56 | 4.7 | 7.6 | 1.98 | 2.84 | 5.12 | 2.93 | 6152 | 1 | 0 | 0 | 25 | 0.4
240206-U80-QB20 | 세아 | 시멘트 | 47.46 | 27.91 | 8.34 | 0.68 | 4.12 | 6.1 | 5.39 | 3.23 | 7.394 | 2.97 | 5998 | 1 | 0 | 0 | 25 | 0.5
250221-10 | 세아 | 시멘트 | 49.1 | 27.28 | 11.62 | 1.18 | 4.29 | 5.42 | 1.11 | 1.94 | 12.26 | 2.97 | 5.858 | 1 | 0 | 0 | 25 | 0.4
240709-09 | 현대 | 시멘트 | 49.11 | 25.67 | 9.04 | 5.37 | 0.46 | 6.52 | 3.83 | 4.3 | 7.526 | 3 | 5987 | 1 | 0 | 0 | 25 | 0.5
240206-Z80-QB20 | 세아 | 시멘트 | 47.46 | 27.91 | 8.34 | 0.68 | 4.12 | 6.1 | 5.39 | 3.23 | 7.394 | 2.97 | 5998 | 1 | 0 | 0 | 25 | 0.5
240206-Z70-QB30 | 세아 | 시멘트 | 47.46 | 27.91 | 8.34 | 0.68 | 4.12 | 6.1 | 5.39 | 3.23 | 7.394 | 2.97 | 5998 | 1 | 0 | 0 | 25 | 0.5
231213-56 | 세아 | 시멘트 | 46.65 | 30.73 | 7.78 | 0.56 | 4.7 | 7.6 | 1.98 | 2.84 | 5.12 | 2.93 | 6152 | 1 | 0 | 0 | 25 | 0.4
231023-06 | 현대 | 시멘트 | 43.95 | 24.07 | 10.81 | 3.19 | 0.74 | 9.05 | 8.19 | 4.4 | 7.556 | 3.3 | 6285 | 1 | 0 | 0 | 20 | 0.5
230720-18 | 현대 | 시멘트 | 49.51 | 23.98 | 9.87 | 7.26 | 0.4 | 4.66 | 4.32 | 4.4 | 10.746 | 2.905 | 5953 | 1 | 0 | 0 | 35 | 0.4
231213-24 | 세아 | 시멘트 | 46.65 | 30.73 | 7.78 | 0.56 | 4.7 | 7.6 | 1.98 | 2.84 | 5.12 | 2.93 | 6152 | 1 | 0 | 0 | 25 | 0.4
230804-08 | 세아 | 시멘트 | 46.65 | 30.73 | 7.78 | 0.56 | 4.7 | 7.6 | 1.98 | 2.84 | 5.12 | 2.93 | 6152 | 1 | 0 | 0 | 25 | 0.5
230321-08 | 세아 | 기포콘크리트 | 46.65 | 30.73 | 7.78 | 0.56 | 4.7 | 7.6 | 1.98 | 2.84 | 5.12 | 2.93 | 6152 | 1 | 0 | 0 | 25 | 0.4
240812-03 | 세아 | 시멘트 | 47.46 | 27.91 | 8.34 | 0.68 | 4.12 | 6.1 | 5.39 | 3.23 | 7.394 | 2.97 | 5998 | 1 | 0 | 0 | 25 | 0.4
221206-02 | 현대 | 시멘트 | 51.65 | 28.93 | 11.68 | 0.96 | 0.64 | 3.14 | 3 | 4.2 | 9.723 | 2.941 | 5101 | 0 | 0 | 1 | 20 | 0.5
250207-07 | 세아 | 시멘트 | 49.1 | 27.28 | 11.62 | 1.18 | 4.29 | 5.42 | 1.11 | 3.36 | 12.26 | 2.97 | 5.858 | 1 | 0 | 0 | 25 | 0.4
240708-04 | 세아 | 시멘트 | 47.46 | 27.91 | 8.34 | 0.68 | 4.12 | 6.1 | 5.39 | 3.23 | 7.394 | 2.97 | 5998 | 1 | 0 | 0 | 25 | 0.5
231108-11 | 현대 | 시멘트 | 49.7 | 28.5 | 9.68 | 4.87 | 0.555 | 2.95 | 3.745 | 4.9 | 7.841 | 2.9 | 6041 | 1 | 0 | 0 | 25 | 0.5
240814-04 | 세아 | 시멘트 | 47.46 | 27.91 | 8.34 | 0.68 | 4.12 | 6.1 | 5.39 | 3.23 | 7.394 | 2.97 | 5998 | 1 | 0 | 0 | 25 | 0.4
210802-02 | 세아 | 시멘트 | 50.1 | 29.3 | 8.2 | 1.6 | 3.9 | 5.6 | 1.3 | 3.18 | 5.33 | 2.91 | 6045 | 1 | 0 | 0 | 25 | 0.5
240722-01 | 현대 | 시멘트 | 49.11 | 25.67 | 9.04 | 5.37 | 0.46 | 6.52 | 3.83 | 4.3 | 7.526 | 3 | 5987 | 1 | 0 | 0 | 25 | 0.5
230406-03 | 세아 | 기포콘크리트 | 46.65 | 30.73 | 7.78 | 0.56 | 4.7 | 7.6 | 1.98 | 2.84 | 5.12 | 2.93 | 6152 | 1 | 0 | 0 | 25 | 0.35
240206-U70-QB30 | 세아 | 시멘트 | 47.46 | 27.91 | 8.34 | 0.68 | 4.12 | 6.1 | 5.39 | 3.23 | 7.394 | 2.97 | 5998 | 1 | 0 | 0 | 25 | 0.5
231108-18 | 현대 | 시멘트 | 51.2 | 29.8 | 12 | 0.55 | 1.44 | 3.43 | 1.58 | 3.1 | 7.214 | 2.8 | 6208 | 1 | 0 | 0 | 20 | 0.5
240812-15 | 세아 | 시멘트 | 47.46 | 27.91 | 8.34 | 0.68 | 4.12 | 6.1 | 5.39 | 3.23 | 7.394 | 2.97 | 5998 | 1 | 0 | 0 | 25 | 0.5
240612-18 | 세아 | 시멘트 | 47.46 | 27.91 | 8.34 | 0.68 | 4.12 | 6.1 | 5.39 | 3.23 | 7.394 | 2.97 | 5998 | 1 | 0 | 0 | 25 | 0.4
240612-14 | 세아 | 시멘트 | 47.46 | 27.91 | 8.34 | 0.68 | 4.12 | 6.1 | 5.39 | 3.23 | 7.394 | 2.97 | 5998 | 1 | 0 | 0 | 25 | 0.4
231213-39 | 세아 | 시멘트 | 46.65 | 30.73 | 7.78 | 0.56 | 4.7 | 7.6 | 1.98 | 2.84 | 5.12 | 2.93 | 6152 | 1 | 0 | 0 | 25 | 0.4
210713-04 | 세아 | 시멘트 | 49.07 | 29.81 | 7.83 | 1.94 | 3.44 | 6.36 | 1.55 | 3.18 | 5.45 | 2.91 | 5994 | 1 | 0 | 0 | 25 | 0.5
240206-Z75-QC25 | 세아 | 시멘트 | 47.46 | 27.91 | 8.34 | 0.68 | 4.12 | 6.1 | 5.39 | 3.23 | 10.655 | 2.97 | 5998 | 1 | 0 | 0 | 25 | 0.5
210624-01 | 세아 | 시멘트 | 49.07 | 29.81 | 7.83 | 1.94 | 3.44 | 6.36 | 1.55 | 3.18 | 5.45 | 2.91 | 5994 | 1 | 0 | 0 | 25 | 0.5
231213-27 | 세아 | 시멘트 | 46.65 | 30.73 | 7.78 | 0.56 | 4.7 | 7.6 | 1.98 | 2.84 | 5.12 | 2.93 | 6152 | 1 | 0 | 0 | 25 | 0.4
250207-10 | 세아 | 시멘트 | 49.1 | 27.28 | 11.62 | 1.18 | 4.29 | 5.42 | 1.11 | 3.36 | 12.26 | 2.97 | 5.858 | 1 | 0 | 0 | 25 | 0.4
231213-51 | 세아 | 시멘트 | 46.65 | 30.73 | 7.78 | 0.56 | 4.7 | 7.6 | 1.98 | 2.84 | 5.12 | 2.93 | 6152 | 1 | 0 | 0 | 25 | 0.4
210720-02 | 세아 | 시멘트 | 50.1 | 29.3 | 8.2 | 1.6 | 3.9 | 5.6 | 1.3 | 3.18 | 5.33 | 2.91 | 6045 | 0 | 0 | 1 | 32 | 0.5
240612-05 | 세아 | 시멘트 | 47.46 | 27.91 | 8.34 | 0.68 | 4.12 | 6.1 | 5.39 | 3.23 | 7.394 | 2.97 | 5998 | 1 | 0 | 0 | 25 | 0.4
210720-01 | 세아 | 시멘트 | 50.1 | 29.3 | 8.2 | 1.6 | 3.9 | 5.6 | 1.3 | 3.18 | 5.33 | 2.91 | 6045 | 0 | 0 | 1 | 30 | 0.5
210624-03 | 세아 | 시멘트 | 49.07 | 29.81 | 7.83 | 1.94 | 3.44 | 6.36 | 1.55 | 3.18 | 5.45 | 2.91 | 5994 | 1 | 0 | 0 | 25 | 0.5
210716-CA50-CS50 | 세아 | 시멘트 | 50.1 | 29.3 | 8.2 | 1.6 | 3.9 | 5.6 | 1.3 | 3.18 | 5.33 | 2.91 | 6045 | 1 | 0 | 0 | 25 | 0.5
231023-10 | 현대 | 시멘트 | 49.21 | 29.58 | 11.44 | 1.1 | 1.99 | 4.75 | 1.93 | 3.2 | 7.842 | 2.9 | 6245 | 1 | 0 | 0 | 20 | 0.5
230720-25 | 현대 | 시멘트 | 49.51 | 23.98 | 9.87 | 7.26 | 0.4 | 4.66 | 4.32 | 4.4 | 10.746 | 2.905 | 5953 | 0 | 0 | 1 | 40 | 0.4
240806-06 | 세아 | 시멘트 | 47.46 | 27.91 | 8.34 | 0.68 | 4.12 | 6.1 | 5.39 | 3.23 | 7.394 | 2.97 | 5998 | 1 | 0 | 0 | 25 | 0.5
221108-07 | 현대 | 시멘트 | 50.43 | 27.52 | 11.81 | 1.51 | 1.04 | 5.04 | 2.65 | 2.7 | 7.865 | 2.936 | 6104 | 0 | 0 | 1 | 30 | 0.5
210720-05 | 세아 | 시멘트 | 50.1 | 29.3 | 8.2 | 1.6 | 3.9 | 5.6 | 1.3 | 3.18 | 5.33 | 2.91 | 6045 | 0 | 0 | 1 | 38 | 0.5
230720-34 | 현대 | 시멘트 | 51.03 | 27.48 | 11.34 | 1.68 | 1.28 | 5.16 | 2.03 | 2.8 | 8.877 | 2.954 | 6155 | 0 | 1 | 0 | 25 | 0.4
221102-21 | 현대 | 시멘트 | 50.43 | 27.52 | 11.81 | 1.51 | 1.04 | 5.04 | 2.65 | 2.7 | 9.854 | 2.936 | 5078 | 1 | 0 | 0 | 25 | 0.4
230411-02 | 세아 | 시멘트 | 46.65 | 30.73 | 7.78 | 0.56 | 4.7 | 7.6 | 1.98 | 2.84 | 5.12 | 2.93 | 6152 | 1 | 0 | 0 | 25 | 0.5
230720-07 | 현대 | 시멘트 | 49.51 | 23.98 | 9.87 | 7.26 | 0.4 | 4.66 | 4.32 | 4.4 | 10.746 | 2.905 | 5953 | 0 | 1 | 0 | 20 | 0.4
230720-26 | 현대 | 시멘트 | 49.51 | 23.98 | 9.87 | 7.26 | 0.4 | 4.66 | 4.32 | 4.4 | 10.746 | 2.905 | 5953 | 0 | 0 | 1 | 45 | 0.4
231213-54 | 세아 | 시멘트 | 46.65 | 30.73 | 7.78 | 0.56 | 4.7 | 7.6 | 1.98 | 2.84 | 5.12 | 2.93 | 6152 | 1 | 0 | 0 | 25 | 0.4
240711-06 | 현대 | 시멘트 | 49.11 | 25.67 | 9.04 | 5.37 | 0.46 | 6.52 | 3.83 | 4.3 | 7.526 | 3 | 5987 | 1 | 0 | 0 | 25 | 0.4
240812-17 | 세아 | 시멘트 | 47.46 | 27.91 | 8.34 | 0.68 | 4.12 | 6.1 | 5.39 | 3.23 | 7.394 | 2.97 | 5998 | 1 | 0 | 0 | 25 | 0.5
231213-44 | 세아 | 시멘트 | 46.65 | 30.73 | 7.78 | 0.56 | 4.7 | 7.6 | 1.98 | 2.84 | 5.12 | 2.93 | 6152 | 1 | 0 | 0 | 25 | 0.4
250221-06 | 세아 | 시멘트 | 49.1 | 27.28 | 11.62 | 1.18 | 4.29 | 5.42 | 1.11 | 3.36 | 12.26 | 2.97 | 5.858 | 1 | 0 | 0 | 25 | 0.4
240718-04 | 현대 | 시멘트 | 49.11 | 25.67 | 9.04 | 5.37 | 0.46 | 6.52 | 3.83 | 4.3 | 7.526 | 3 | 5987 | 1 | 0 | 0 | 25 | 0.4
240206-SS75-QC25 | 세아 | 시멘트 | 47.46 | 27.91 | 8.34 | 0.68 | 4.12 | 6.1 | 5.39 | 3.23 | 10.655 | 2.97 | 5998 | 1 | 0 | 0 | 25 | 0.5
210720-06 | 세아 | 시멘트 | 50.1 | 29.3 | 8.2 | 1.6 | 3.9 | 5.6 | 1.3 | 3.18 | 5.33 | 2.91 | 6045 | 0 | 0 | 1 | 40 | 0.5
221206-03 | 현대 | 시멘트 | 51.65 | 28.93 | 11.68 | 0.96 | 0.64 | 3.14 | 3 | 4.2 | 9.723 | 2.941 | 5101 | 0 | 0 | 1 | 30 | 0.5
250224-01 | 세아 | 시멘트 | 49.1 | 27.28 | 11.62 | 1.18 | 4.29 | 5.42 | 1.11 | 3.36 | 12.26 | 2.97 | 5.858 | 1 | 0 | 0 | 25 | 0.5
230720-41 | 현대 | 시멘트 | 51.03 | 27.48 | 11.34 | 1.68 | 1.28 | 5.16 | 2.03 | 2.8 | 8.877 | 2.954 | 6155 | 1 | 0 | 0 | 20 | 0.4
240712-01 | 현대 | 시멘트 | 49.11 | 25.67 | 9.04 | 5.37 | 0.46 | 6.52 | 3.83 | 4.3 | 7.526 | 3 | 5987 | 1 | 0 | 0 | 25 | 0.5
250221-08 | 세아 | 시멘트 | 49.1 | 27.28 | 11.62 | 1.18 | 4.29 | 5.42 | 1.11 | 0.25 | 12.26 | 2.97 | 5.858 | 1 | 0 | 0 | 25 | 0.4
240813-04 | 세아 | 시멘트 | 47.46 | 27.91 | 8.34 | 0.68 | 4.12 | 6.1 | 5.39 | 3.23 | 7.394 | 2.97 | 5998 | 1 | 0 | 0 | 25 | 0.4
240711-01 | 현대 | 시멘트 | 49.11 | 25.67 | 9.04 | 5.37 | 0.46 | 6.52 | 3.83 | 4.3 | 7.526 | 3 | 5987 | 1 | 0 | 0 | 25 | 0.5
240718-05 | 현대 | 시멘트 | 49.11 | 25.67 | 9.04 | 5.37 | 0.46 | 6.52 | 3.83 | 4.3 | 7.526 | 3 | 5987 | 1 | 0 | 0 | 25 | 0.4
240812-08 | 세아 | 시멘트 | 47.46 | 27.91 | 8.34 | 0.68 | 4.12 | 6.1 | 5.39 | 3.23 | 7.394 | 2.97 | 5998 | 1 | 0 | 0 | 25 | 0.5
240602-05 | 현대 | 시멘트 | 53.4 | 25.21 | 10.87 | 3.19 | 0.53 | 3.7 | 3.1 | 4.2 | 9.452 | 3.1 | 5991 | 1 | 0 | 0 | 25 | 0.5
230406-01 | 세아 | 기포콘크리트 | 46.65 | 30.73 | 7.78 | 0.56 | 4.7 | 7.6 | 1.98 | 2.84 | 5.12 | 2.93 | 6152 | 1 | 0 | 0 | 25 | 0.35
230111-20 | 현대 | 시멘트 | 50.43 | 27.52 | 11.81 | 1.51 | 1.04 | 5.04 | 2.65 | 2.7 | 7.865 | 2.936 | 6104 | 0 | 0 | 1 | 40 | 0.4
210713-06 | 세아 | 시멘트 | 49.07 | 29.81 | 7.83 | 1.94 | 3.44 | 6.36 | 1.55 | 3.18 | 5.45 | 2.91 | 5994 | 0 | 0 | 1 | 40 | 0.5
240806-08 | 세아 | 시멘트 | 47.46 | 27.91 | 8.34 | 0.68 | 4.12 | 6.1 | 5.39 | 3.23 | 7.394 | 2.97 | 5998 | 1 | 0 | 0 | 25 | 0.5
231108-14 | 현대 | 시멘트 | 49 | 30 | 12.7 | 1.54 | 0.05 | 3.87 | 2.84 | 1.5 | 7.745 | 2.8 | 6137 | 1 | 0 | 0 | 20 | 0.5
231213-12 | 세아 | 시멘트 | 46.65 | 30.73 | 7.78 | 0.56 | 4.7 | 7.6 | 1.98 | 2.84 | 5.12 | 2.93 | 6152 | 1 | 0 | 0 | 25 | 0.4
240708-03 | 세아 | 시멘트 | 47.46 | 27.91 | 8.34 | 0.68 | 4.12 | 6.1 | 5.39 | 3.23 | 7.394 | 2.97 | 5998 | 1 | 0 | 0 | 25 | 0.5
231213-20 | 세아 | 시멘트 | 46.65 | 30.73 | 7.78 | 0.56 | 4.7 | 7.6 | 1.98 | 2.84 | 5.12 | 2.93 | 6152 | 1 | 0 | 0 | 25 | 0.4
230316-02 | 세아 | 기포콘크리트 | 46.65 | 30.73 | 7.78 | 0.56 | 4.7 | 7.6 | 1.98 | 2.84 | 5.12 | 2.93 | 6152 | 1 | 0 | 0 | 25 | 0.35
231213-49 | 세아 | 시멘트 | 46.65 | 30.73 | 7.78 | 0.56 | 4.7 | 7.6 | 1.98 | 2.84 | 5.12 | 2.93 | 6152 | 1 | 0 | 0 | 25 | 0.4
240710-01 | 현대 | 시멘트 | 49.11 | 25.67 | 9.04 | 5.37 | 0.46 | 6.52 | 3.83 | 4.3 | 7.526 | 3 | 5987 | 1 | 0 | 0 | 25 | 0.5
230804-07 | 세아 | 시멘트 | 46.65 | 30.73 | 7.78 | 0.56 | 4.7 | 7.6 | 1.98 | 2.84 | 5.12 | 2.93 | 6152 | 1 | 0 | 0 | 25 | 0.5
230718-26 | 현대 | 시멘트 | 51.03 | 27.48 | 11.34 | 1.68 | 1.28 | 5.16 | 2.03 | 2.8 | 8.877 | 2.954 | 6155 | 0 | 0 | 1 | 45 | 0.5
210713-02 | 세아 | 시멘트 | 49.07 | 29.81 | 7.83 | 1.94 | 3.44 | 6.36 | 1.55 | 3.18 | 5.45 | 2.91 | 5994 | 1 | 0 | 0 | 25 | 0.5
230720-40 | 현대 | 시멘트 | 51.03 | 27.48 | 11.34 | 1.68 | 1.28 | 5.16 | 2.03 | 2.8 | 8.877 | 2.954 | 6155 | 1 | 0 | 0 | 35 | 0.4
230720-38 | 현대 | 시멘트 | 51.03 | 27.48 | 11.34 | 1.68 | 1.28 | 5.16 | 2.03 | 2.8 | 8.877 | 2.954 | 6155 | 1 | 0 | 0 | 25 | 0.4
240206-U90-QB10 | 세아 | 시멘트 | 47.46 | 27.91 | 8.34 | 0.68 | 4.12 | 6.1 | 5.39 | 3.23 | 7.394 | 2.97 | 5998 | 1 | 0 | 0 | 25 | 0.5
210717-05 | 세아 | 시멘트 | 50.1 | 29.3 | 8.2 | 1.6 | 3.9 | 5.6 | 1.3 | 3.18 | 5.33 | 2.91 | 6045 | 1 | 0 | 0 | 28 | 0.5
210802-01 | 세아 | 시멘트 | 50.1 | 29.3 | 8.2 | 1.6 | 3.9 | 5.6 | 1.3 | 3.18 | 5.33 | 2.91 | 6045 | 1 | 0 | 0 | 25 | 0.5
240612-02 | 세아 | 시멘트 | 47.46 | 27.91 | 8.34 | 0.68 | 4.12 | 6.1 | 5.39 | 3.23 | 7.394 | 2.97 | 5998 | 1 | 0 | 0 | 25 | 0.4
231213-41 | 세아 | 시멘트 | 46.65 | 30.73 | 7.78 | 0.56 | 4.7 | 7.6 | 1.98 | 2.84 | 5.12 | 2.93 | 6152 | 1 | 0 | 0 | 25 | 0.4
240206-Z90-QB10 | 세아 | 시멘트 | 47.46 | 27.91 | 8.34 | 0.68 | 4.12 | 6.1 | 5.39 | 3.23 | 7.394 | 2.97 | 5998 | 1 | 0 | 0 | 25 | 0.5
230720-17 | 현대 | 시멘트 | 49.51 | 23.98 | 9.87 | 7.26 | 0.4 | 4.66 | 4.32 | 4.4 | 10.746 | 2.905 | 5953 | 1 | 0 | 0 | 30 | 0.4
230804-03 | 세아 | 시멘트 | 46.65 | 30.73 | 7.78 | 0.56 | 4.7 | 7.6 | 1.98 | 2.84 | 5.12 | 2.93 | 6152 | 1 | 0 | 0 | 25 | 0.5
240612-15 | 세아 | 시멘트 | 47.46 | 27.91 | 8.34 | 0.68 | 4.12 | 6.1 | 5.39 | 3.23 | 7.394 | 2.97 | 5998 | 1 | 0 | 0 | 25 | 0.4
240718-02 | 현대 | 시멘트 | 49.11 | 25.67 | 9.04 | 5.37 | 0.46 | 6.52 | 3.83 | 4.3 | 7.526 | 3 | 5987 | 1 | 0 | 0 | 25 | 0.4
230718-09 | 현대 | 시멘트 | 49.51 | 23.98 | 9.87 | 7.26 | 0.4 | 4.66 | 4.32 | 4.4 | 10.746 | 2.905 | 5953 | 1 | 0 | 0 | 35 | 0.5
240612-06 | 세아 | 시멘트 | 47.46 | 27.91 | 8.34 | 0.68 | 4.12 | 6.1 | 5.39 | 3.23 | 7.394 | 2.97 | 5998 | 1 | 0 | 0 | 25 | 0.4
230718-11 | 현대 | 시멘트 | 49.51 | 23.98 | 9.87 | 7.26 | 0.4 | 4.66 | 4.32 | 4.4 | 10.746 | 2.905 | 5953 | 0 | 0 | 1 | 35 | 0.5
230111-10 | 현대 | 시멘트 | 50.43 | 27.52 | 11.81 | 1.51 | 1.04 | 5.04 | 2.65 | 2.7 | 7.865 | 2.936 | 6104 | 0 | 0 | 1 | 20 | 0.4
240206-A50-QC50 | 세아 | 시멘트 | 47.46 | 27.91 | 8.34 | 0.68 | 4.12 | 6.1 | 5.39 | 3.23 | 10.655 | 2.97 | 5998 | 1 | 0 | 0 | 25 | 0.5
240612-11 | 세아 | 시멘트 | 47.46 | 27.91 | 8.34 | 0.68 | 4.12 | 6.1 | 5.39 | 3.23 | 7.394 | 2.97 | 5998 | 1 | 0 | 0 | 25 | 0.4
240812-09 | 세아 | 시멘트 | 47.46 | 27.91 | 8.34 | 0.68 | 4.12 | 6.1 | 5.39 | 3.23 | 7.394 | 2.97 | 5998 | 1 | 0 | 0 | 25 | 0.4
231108-04 | 현대 | 시멘트 | 49.2 | 29.7 | 8.94 | 4.06 | 0.57 | 3.73 | 3.8 | 2.3 | 7.682 | 3 | 6069 | 0 | 0 | 1 | 30 | 0.5
230718-21 | 현대 | 시멘트 | 51.03 | 27.48 | 11.34 | 1.68 | 1.28 | 5.16 | 2.03 | 2.8 | 8.877 | 2.954 | 6155 | 1 | 0 | 0 | 30 | 0.5
240806-09 | 세아 | 시멘트 | 47.46 | 27.91 | 8.34 | 0.68 | 4.12 | 6.1 | 5.39 | 3.23 | 7.394 | 2.97 | 5998 | 1 | 0 | 0 | 25 | 0.5
240812-19 | 세아 | 시멘트 | 47.46 | 27.91 | 8.34 | 0.68 | 4.12 | 6.1 | 5.39 | 3.23 | 7.394 | 2.97 | 5998 | 1 | 0 | 0 | 25 | 0.5
230321-04 | 세아 | 기포콘크리트 | 46.65 | 30.73 | 7.78 | 0.56 | 4.7 | 7.6 | 1.98 | 2.84 | 5.12 | 2.93 | 6152 | 1 | 0 | 0 | 25 | 0.4
230720-03 | 현대 | 시멘트 | 49.51 | 23.98 | 9.87 | 7.26 | 0.4 | 4.66 | 4.32 | 4.4 | 10.746 | 2.905 | 5953 | 0 | 1 | 0 | 20 | 0.4
210717-02 | 세아 | 시멘트 | 50.1 | 29.3 | 8.2 | 1.6 | 3.9 | 5.6 | 1.3 | 3.18 | 5.33 | 2.91 | 6045 | 1 | 0 | 0 | 22 | 0.5
240812-04 | 세아 | 시멘트 | 47.46 | 27.91 | 8.34 | 0.68 | 4.12 | 6.1 | 5.39 | 3.23 | 7.394 | 2.97 | 5998 | 1 | 0 | 0 | 25 | 0.4
230111-18 | 현대 | 시멘트 | 50.43 | 27.52 | 11.81 | 1.51 | 1.04 | 5.04 | 2.65 | 2.7 | 7.865 | 2.936 | 6104 | 0 | 0 | 1 | 20 | 0.4
230111-12 | 현대 | 시멘트 | 50.43 | 27.52 | 11.81 | 1.51 | 1.04 | 5.04 | 2.65 | 2.7 | 7.865 | 2.936 | 6104 | 0 | 0 | 1 | 40 | 0.4
221102-13 | 현대 | 시멘트 | 51.65 | 28.93 | 11.68 | 0.96 | 0.64 | 3.14 | 3 | 4.2 | 8.221 | 2.941 | 6042 | 1 | 0 | 0 | 25 | 0.4
221102-30 | 현대 | 시멘트 | 50.43 | 27.52 | 11.81 | 1.51 | 1.04 | 5.04 | 2.65 | 2.7 | 7.865 | 2.936 | 6104 | 1 | 0 | 0 | 25 | 0.4
240206-Z50-QC50 | 세아 | 시멘트 | 47.46 | 27.91 | 8.34 | 0.68 | 4.12 | 6.1 | 5.39 | 3.23 | 10.655 | 2.97 | 5998 | 1 | 0 | 0 | 25 | 0.5
240709-01 | 현대 | 시멘트 | 49.11 | 25.67 | 9.04 | 5.37 | 0.46 | 6.52 | 3.83 | 4.3 | 7.526 | 3 | 5987 | 1 | 0 | 0 | 25 | 0.5
240718-11 | 현대 | 시멘트 | 49.11 | 25.67 | 9.04 | 5.37 | 0.46 | 6.52 | 3.83 | 4.3 | 7.526 | 3 | 5987 | 1 | 0 | 0 | 25 | 0.4
221102-06 | 현대 | 시멘트 | 51.65 | 28.93 | 11.68 | 0.96 | 0.64 | 3.14 | 3 | 4.2 | 9.723 | 2.941 | 5101 | 1 | 0 | 0 | 25 | 0.4
231108-15 | 현대 | 시멘트 | 49 | 30 | 12.7 | 1.54 | 0.05 | 3.87 | 2.84 | 1.5 | 7.745 | 2.8 | 6137 | 1 | 0 | 0 | 25 | 0.5
231023-14 | 현대 | 시멘트 | 47.65 | 25.36 | 9.45 | 6.79 | 0.58 | 5.43 | 4.74 | 4.6 | 7.425 | 2.9 | 6244 | 1 | 0 | 0 | 20 | 0.5
231213-22 | 세아 | 시멘트 | 46.65 | 30.73 | 7.78 | 0.56 | 4.7 | 7.6 | 1.98 | 2.84 | 5.12 | 2.93 | 6152 | 1 | 0 | 0 | 25 | 0.4
250207-09 | 세아 | 시멘트 | 49.1 | 27.28 | 11.62 | 1.18 | 4.29 | 5.42 | 1.11 | 3.36 | 12.26 | 2.97 | 5.858 | 1 | 0 | 0 | 25 | 0.4
230720-32 | 현대 | 시멘트 | 51.03 | 27.48 | 11.34 | 1.68 | 1.28 | 5.16 | 2.03 | 2.8 | 8.877 | 2.954 | 6155 | 0 | 1 | 0 | 35 | 0.4
231213-13 | 세아 | 시멘트 | 46.65 | 30.73 | 7.78 | 0.56 | 4.7 | 7.6 | 1.98 | 2.84 | 5.12 | 2.93 | 6152 | 1 | 0 | 0 | 25 | 0.4
240812-10 | 세아 | 시멘트 | 47.46 | 27.91 | 8.34 | 0.68 | 4.12 | 6.1 | 5.39 | 3.23 | 7.394 | 2.97 | 5998 | 1 | 0 | 0 | 25 | 0.4
231108-12 | 현대 | 시멘트 | 49.7 | 28.5 | 9.68 | 4.87 | 0.555 | 2.95 | 3.745 | 4.9 | 7.841 | 2.9 | 6041 | 0 | 0 | 1 | 30 | 0.5
230720-24 | 현대 | 시멘트 | 49.51 | 23.98 | 9.87 | 7.26 | 0.4 | 4.66 | 4.32 | 4.4 | 10.746 | 2.905 | 5953 | 0 | 0 | 1 | 35 | 0.4
240812-18 | 세아 | 시멘트 | 47.46 | 27.91 | 8.34 | 0.68 | 4.12 | 6.1 | 5.39 | 3.23 | 7.394 | 2.97 | 5998 | 1 | 0 | 0 | 25 | 0.5
240709-10 | 현대 | 시멘트 | 49.11 | 25.67 | 9.04 | 5.37 | 0.46 | 6.52 | 3.83 | 4.3 | 7.526 | 3 | 5987 | 1 | 0 | 0 | 25 | 0.5
231213-01 | 세아 | 시멘트 | 46.65 | 30.73 | 7.78 | 0.56 | 4.7 | 7.6 | 1.98 | 2.84 | 5.12 | 2.93 | 6152 | 1 | 0 | 0 | 25 | 0.4
231023-03 | 현대 | 시멘트 | 50.07 | 29.69 | 9.64 | 2.75 | 0.7 | 3.73 | 3.42 | 3.5 | 7.394 | 3.1 | 6286 | 1 | 0 | 0 | 25 | 0.5
240812-13 | 세아 | 시멘트 | 47.46 | 27.91 | 8.34 | 0.68 | 4.12 | 6.1 | 5.39 | 3.23 | 7.394 | 2.97 | 5998 | 1 | 0 | 0 | 25 | 0.4
230720-12 | 현대 | 시멘트 | 49.51 | 23.98 | 9.87 | 7.26 | 0.4 | 4.66 | 4.32 | 4.4 | 10.746 | 2.905 | 5953 | 1 | 0 | 0 | 25 | 0.4
240812-06 | 세아 | 시멘트 | 47.46 | 27.91 | 8.34 | 0.68 | 4.12 | 6.1 | 5.39 | 3.23 | 7.394 | 2.97 | 5998 | 1 | 0 | 0 | 25 | 0.4
240814-02 | 세아 | 시멘트 | 47.46 | 27.91 | 8.34 | 0.68 | 4.12 | 6.1 | 5.39 | 3.23 | 7.394 | 2.97 | 5998 | 1 | 0 | 0 | 25 | 0.4
230718-03 | 현대 | 시멘트 | 49.51 | 23.98 | 9.87 | 7.26 | 0.4 | 4.66 | 4.32 | 4.4 | 10.746 | 2.905 | 5953 | 0 | 1 | 0 | 25 | 0.5
230720-23 | 현대 | 시멘트 | 49.51 | 23.98 | 9.87 | 7.26 | 0.4 | 4.66 | 4.32 | 4.4 | 10.746 | 2.905 | 5953 | 0 | 0 | 1 | 30 | 0.4
231213-31 | 세아 | 시멘트 | 46.65 | 30.73 | 7.78 | 0.56 | 4.7 | 7.6 | 1.98 | 2.84 | 5.12 | 2.93 | 6152 | 1 | 0 | 0 | 25 | 0.4
240710-04 | 현대 | 시멘트 | 49.11 | 25.67 | 9.04 | 5.37 | 0.46 | 6.52 | 3.83 | 4.3 | 7.526 | 3 | 5987 | 1 | 0 | 0 | 25 | 0.4
240612-01 | 세아 | 시멘트 | 47.46 | 27.91 | 8.34 | 0.68 | 4.12 | 6.1 | 5.39 | 3.23 | 7.394 | 2.97 | 5998 | 1 | 0 | 0 | 25 | 0.4
221102-29 | 현대 | 시멘트 | 50.43 | 27.52 | 11.81 | 1.51 | 1.04 | 5.04 | 2.65 | 2.7 | 7.865 | 2.936 | 6104 | 1 | 0 | 0 | 25 | 0.4
230111-19 | 현대 | 시멘트 | 50.43 | 27.52 | 11.81 | 1.51 | 1.04 | 5.04 | 2.65 | 2.7 | 7.865 | 2.936 | 6104 | 0 | 0 | 1 | 30 | 0.4
230720-43 | 현대 | 시멘트 | 51.03 | 27.48 | 11.34 | 1.68 | 1.28 | 5.16 | 2.03 | 2.8 | 8.877 | 2.954 | 6155 | 1 | 0 | 0 | 30 | 0.4
230720-06 | 현대 | 시멘트 | 49.51 | 23.98 | 9.87 | 7.26 | 0.4 | 4.66 | 4.32 | 4.4 | 10.746 | 2.905 | 5953 | 0 | 1 | 0 | 35 | 0.4
231213-08 | 세아 | 시멘트 | 46.65 | 30.73 | 7.78 | 0.56 | 4.7 | 7.6 | 1.98 | 2.84 | 5.12 | 2.93 | 6152 | 1 | 0 | 0 | 25 | 0.4
230804-01 | 세아 | 시멘트 | 46.65 | 30.73 | 7.78 | 0.56 | 4.7 | 7.6 | 1.98 | 2.84 | 5.12 | 2.93 | 6152 | 1 | 0 | 0 | 25 | 0.5
221102-14 | 현대 | 시멘트 | 51.65 | 28.93 | 11.68 | 0.96 | 0.64 | 3.14 | 3 | 4.2 | 8.221 | 2.941 | 6042 | 1 | 0 | 0 | 25 | 0.4
231213-23 | 세아 | 시멘트 | 46.65 | 30.73 | 7.78 | 0.56 | 4.7 | 7.6 | 1.98 | 2.84 | 5.12 | 2.93 | 6152 | 1 | 0 | 0 | 25 | 0.4
210717-03 | 세아 | 시멘트 | 50.1 | 29.3 | 8.2 | 1.6 | 3.9 | 5.6 | 1.3 | 3.18 | 5.33 | 2.91 | 6045 | 1 | 0 | 0 | 24 | 0.5
210701-03 | 세아 | 시멘트 | 49.07 | 29.81 | 7.83 | 1.94 | 3.44 | 6.36 | 1.55 | 3.18 | 5.45 | 2.91 | 5994 | 1 | 0 | 0 | 25 | 0.5
231213-21 | 세아 | 시멘트 | 46.65 | 30.73 | 7.78 | 0.56 | 4.7 | 7.6 | 1.98 | 2.84 | 5.12 | 2.93 | 6152 | 1 | 0 | 0 | 25 | 0.4
230718-07 | 현대 | 시멘트 | 49.51 | 23.98 | 9.87 | 7.26 | 0.4 | 4.66 | 4.32 | 4.4 | 10.746 | 2.905 | 5953 | 1 | 0 | 0 | 25 | 0.5
230720-44 | 현대 | 시멘트 | 51.03 | 27.48 | 11.34 | 1.68 | 1.28 | 5.16 | 2.03 | 2.8 | 8.877 | 2.954 | 6155 | 1 | 0 | 0 | 35 | 0.4
221108-04 | 현대 | 시멘트 | 50.43 | 27.52 | 11.81 | 1.51 | 1.04 | 5.04 | 2.65 | 2.7 | 9.854 | 2.936 | 5078 | 0 | 0 | 1 | 40 | 0.5
250222-01 | 세아 | 시멘트 | 49.1 | 27.28 | 11.62 | 1.18 | 4.29 | 5.42 | 1.11 | 0.06 | 12.26 | 2.97 | 5.858 | 1 | 0 | 0 | 25 | 0.4
231213-05 | 세아 | 시멘트 | 46.65 | 30.73 | 7.78 | 0.56 | 4.7 | 7.6 | 1.98 | 2.84 | 5.12 | 2.93 | 6152 | 1 | 0 | 0 | 25 | 0.4
231213-53 | 세아 | 시멘트 | 46.65 | 30.73 | 7.78 | 0.56 | 4.7 | 7.6 | 1.98 | 2.84 | 5.12 | 2.93 | 6152 | 1 | 0 | 0 | 25 | 0.4
240709-06 | 현대 | 시멘트 | 49.11 | 25.67 | 9.04 | 5.37 | 0.46 | 6.52 | 3.83 | 4.3 | 7.526 | 3 | 5987 | 1 | 0 | 0 | 25 | 0.5
230720-22 | 현대 | 시멘트 | 49.51 | 23.98 | 9.87 | 7.26 | 0.4 | 4.66 | 4.32 | 4.4 | 10.746 | 2.905 | 5953 | 0 | 0 | 1 | 45 | 0.4
221108-06 | 현대 | 시멘트 | 50.43 | 27.52 | 11.81 | 1.51 | 1.04 | 5.04 | 2.65 | 2.7 | 7.865 | 2.936 | 6104 | 0 | 0 | 1 | 20 | 0.5
240712-03 | 현대 | 시멘트 | 49.11 | 25.67 | 9.04 | 5.37 | 0.46 | 6.52 | 3.83 | 4.3 | 7.526 | 3 | 5987 | 1 | 0 | 0 | 25 | 0.5
230720-42 | 현대 | 시멘트 | 51.03 | 27.48 | 11.34 | 1.68 | 1.28 | 5.16 | 2.03 | 2.8 | 8.877 | 2.954 | 6155 | 1 | 0 | 0 | 25 | 0.4
230720-08 | 현대 | 시멘트 | 49.51 | 23.98 | 9.87 | 7.26 | 0.4 | 4.66 | 4.32 | 4.4 | 10.746 | 2.905 | 5953 | 0 | 1 | 0 | 25 | 0.4
240709-02 | 현대 | 시멘트 | 49.11 | 25.67 | 9.04 | 5.37 | 0.46 | 6.52 | 3.83 | 4.3 | 7.526 | 3 | 5987 | 1 | 0 | 0 | 25 | 0.5
231213-29 | 세아 | 시멘트 | 46.65 | 30.73 | 7.78 | 0.56 | 4.7 | 7.6 | 1.98 | 2.84 | 5.12 | 2.93 | 6152 | 1 | 0 | 0 | 25 | 0.4
231023-15 | 현대 | 시멘트 | 47.65 | 25.36 | 9.45 | 6.79 | 0.58 | 5.43 | 4.74 | 4.6 | 7.425 | 2.9 | 6244 | 1 | 0 | 0 | 25 | 0.5
230116-02 | 현대 | 시멘트 | 50.43 | 27.52 | 11.81 | 1.51 | 1.04 | 5.04 | 2.65 | 2.7 | 7.865 | 2.936 | 6104 | 0 | 0 | 1 | 35 | 0.5
230718-10 | 현대 | 시멘트 | 49.51 | 23.98 | 9.87 | 7.26 | 0.4 | 4.66 | 4.32 | 4.4 | 10.746 | 2.905 | 5953 | 0 | 0 | 1 | 30 | 0.5
240813-05 | 세아 | 시멘트 | 47.46 | 27.91 | 8.34 | 0.68 | 4.12 | 6.1 | 5.39 | 3.23 | 7.394 | 2.97 | 5998 | 1 | 0 | 0 | 25 | 0.4
210624-02 | 세아 | 시멘트 | 49.07 | 29.81 | 7.83 | 1.94 | 3.44 | 6.36 | 1.55 | 3.18 | 5.45 | 2.91 | 5994 | 1 | 0 | 0 | 25 | 0.5
250207-08 | 세아 | 시멘트 | 49.1 | 27.28 | 11.62 | 1.18 | 4.29 | 5.42 | 1.11 | 3.36 | 12.26 | 2.97 | 5.858 | 1 | 0 | 0 | 25 | 0.4
250220-02 | 현대 | 시멘트 | 46.7 | 31.2 | 11.2 | 3.18 | 0.573 | 4.04 | 3.107 | 4.5 | 9.274 | 3.02 | 7127 | 1 | 0 | 0 | 25 | 0.5
231108-24 | 현대 | 시멘트 | 53.2 | 27.6 | 12.2 | 1 | 1.42 | 3.02 | 1.56 | 3 | 8.741 | 2.8 | 6113 | 0 | 0 | 1 | 30 | 0.5
240722-02 | 현대 | 시멘트 | 49.11 | 25.67 | 9.04 | 5.37 | 0.46 | 6.52 | 3.83 | 4.3 | 7.526 | 3 | 5987 | 1 | 0 | 0 | 25 | 0.5
230321-05 | 세아 | 기포콘크리트 | 46.65 | 30.73 | 7.78 | 0.56 | 4.7 | 7.6 | 1.98 | 2.84 | 5.12 | 2.93 | 6152 | 1 | 0 | 0 | 25 | 0.4
230111-04 | 현대 | 시멘트 | 51.65 | 28.93 | 11.68 | 0.96 | 0.64 | 3.14 | 3 | 4.2 | 8.221 | 2.941 | 6042 | 0 | 0 | 1 | 40 | 0.4
240814-05 | 세아 | 시멘트 | 47.46 | 27.91 | 8.34 | 0.68 | 4.12 | 6.1 | 5.39 | 3.23 | 7.394 | 2.97 | 5998 | 1 | 0 | 0 | 25 | 0.4
240812-16 | 세아 | 시멘트 | 47.46 | 27.91 | 8.34 | 0.68 | 4.12 | 6.1 | 5.39 | 3.23 | 7.394 | 2.97 | 5998 | 1 | 0 | 0 | 25 | 0.5
240718-06 | 현대 | 시멘트 | 49.11 | 25.67 | 9.04 | 5.37 | 0.46 | 6.52 | 3.83 | 4.3 | 7.526 | 3 | 5987 | 1 | 0 | 0 | 25 | 0.4
240602-10 | 현대 | 시멘트 | 49.7 | 19.2 | 9.97 | 11.8 | 0.9 | 3.4 | 5.03 | 4 | 8.762 | 3 | 6024 | 1 | 0 | 0 | 25 | 0.4
230718-02 | 현대 | 시멘트 | 49.51 | 23.98 | 9.87 | 7.26 | 0.4 | 4.66 | 4.32 | 4.4 | 10.746 | 2.905 | 5953 | 0 | 1 | 0 | 20 | 0.5
231213-19 | 세아 | 시멘트 | 46.65 | 30.73 | 7.78 | 0.56 | 4.7 | 7.6 | 1.98 | 2.84 | 5.12 | 2.93 | 6152 | 1 | 0 | 0 | 25 | 0.4
240602-16 | 현대 | 시멘트 | 51.9 | 25.07 | 11.46 | 3.37 | 0.48 | 4.03 | 3.69 | 4.1 | 8.241 | 3.2 | 6084 | 1 | 0 | 0 | 25 | 0.4
230111-06 | 현대 | 시멘트 | 50.43 | 27.52 | 11.81 | 1.51 | 1.04 | 5.04 | 2.65 | 2.7 | 9.854 | 2.936 | 5078 | 0 | 0 | 1 | 20 | 0.4
210720-04 | 세아 | 시멘트 | 50.1 | 29.3 | 8.2 | 1.6 | 3.9 | 5.6 | 1.3 | 3.18 | 5.33 | 2.91 | 6045 | 0 | 0 | 1 | 36 | 0.5
240812-20 | 세아 | 시멘트 | 47.46 | 27.91 | 8.34 | 0.68 | 4.12 | 6.1 | 5.39 | 3.23 | 7.394 | 2.97 | 5998 | 1 | 0 | 0 | 25 | 0.5
221102-22 | 현대 | 시멘트 | 50.43 | 27.52 | 11.81 | 1.51 | 1.04 | 5.04 | 2.65 | 2.7 | 9.854 | 2.936 | 5078 | 1 | 0 | 0 | 25 | 0.4
231023-11 | 현대 | 시멘트 | 49.21 | 29.58 | 11.44 | 1.1 | 1.99 | 4.75 | 1.93 | 3.2 | 7.842 | 2.9 | 6245 | 1 | 0 | 0 | 25 | 0.5
240718-09 | 현대 | 시멘트 | 49.11 | 25.67 | 9.04 | 5.37 | 0.46 | 6.52 | 3.83 | 4.3 | 7.526 | 3 | 5987 | 1 | 0 | 0 | 25 | 0.4
231023-07 | 현대 | 시멘트 | 43.95 | 24.07 | 10.81 | 3.19 | 0.74 | 9.05 | 8.19 | 4.4 | 7.556 | 3.3 | 6285 | 1 | 0 | 0 | 25 | 0.5
230718-19 | 현대 | 시멘트 | 51.03 | 27.48 | 11.34 | 1.68 | 1.28 | 5.16 | 2.03 | 2.8 | 8.877 | 2.954 | 6155 | 1 | 0 | 0 | 20 | 0.5
230616-02 | 세아 | 시멘트 | 46.65 | 30.73 | 7.78 | 0.56 | 4.7 | 7.6 | 1.98 | 2.84 | 5.12 | 2.93 | 6152 | 1 | 0 | 0 | 25 | 0.6
230718-16 | 현대 | 시멘트 | 51.03 | 27.48 | 11.34 | 1.68 | 1.28 | 5.16 | 2.03 | 2.8 | 8.877 | 2.954 | 6155 | 0 | 1 | 0 | 25 | 0.5
210713-08 | 세아 | 시멘트 | 49.07 | 29.81 | 7.83 | 1.94 | 3.44 | 6.36 | 1.55 | 3.18 | 5.45 | 2.91 | 5994 | 0 | 0 | 1 | 40 | 0.5
230720-21 | 현대 | 시멘트 | 49.51 | 23.98 | 9.87 | 7.26 | 0.4 | 4.66 | 4.32 | 4.4 | 10.746 | 2.905 | 5953 | 0 | 0 | 1 | 40 | 0.4
231108-03 | 현대 | 시멘트 | 49.2 | 29.7 | 8.94 | 4.06 | 0.57 | 3.73 | 3.8 | 2.3 | 7.682 | 3 | 6069 | 1 | 0 | 0 | 25 | 0.5
230720-30 | 현대 | 시멘트 | 51.03 | 27.48 | 11.34 | 1.68 | 1.28 | 5.16 | 2.03 | 2.8 | 8.877 | 2.954 | 6155 | 0 | 1 | 0 | 25 | 0.4
240206-A70-QB30 | 세아 | 시멘트 | 47.46 | 27.91 | 8.34 | 0.68 | 4.12 | 6.1 | 5.39 | 3.23 | 7.394 | 2.97 | 5998 | 1 | 0 | 0 | 25 | 0.5
231108-23 | 현대 | 시멘트 | 53.2 | 27.6 | 12.2 | 1 | 1.42 | 3.02 | 1.56 | 3 | 8.741 | 2.8 | 6113 | 1 | 0 | 0 | 25 | 0.5
240711-04 | 현대 | 시멘트 | 49.11 | 25.67 | 9.04 | 5.37 | 0.46 | 6.52 | 3.83 | 4.3 | 7.526 | 3 | 5987 | 1 | 0 | 0 | 25 | 0.4
230111-16 | 현대 | 시멘트 | 50.43 | 27.52 | 11.81 | 1.51 | 1.04 | 5.04 | 2.65 | 2.7 | 7.865 | 2.936 | 6104 | 0 | 0 | 1 | 40 | 0.4
230111-11 | 현대 | 시멘트 | 50.43 | 27.52 | 11.81 | 1.51 | 1.04 | 5.04 | 2.65 | 2.7 | 7.865 | 2.936 | 6104 | 0 | 0 | 1 | 30 | 0.4
210716-CA90-CS10 | 세아 | 시멘트 | 50.1 | 29.3 | 8.2 | 1.6 | 3.9 | 5.6 | 1.3 | 3.18 | 5.33 | 2.91 | 6045 | 1 | 0 | 0 | 25 | 0.5
231108-07 | 현대 | 시멘트 | 50.1 | 28.4 | 10 | 3.83 | 0.559 | 3.27 | 3.841 | 3.8 | 8.047 | 3 | 5940 | 1 | 0 | 0 | 25 | 0.5
230321-02 | 세아 | 기포콘크리트 | 46.65 | 30.73 | 7.78 | 0.56 | 4.7 | 7.6 | 1.98 | 2.84 | 5.12 | 2.93 | 6152 | 1 | 0 | 0 | 25 | 0.4
240709-05 | 현대 | 시멘트 | 49.11 | 25.67 | 9.04 | 5.37 | 0.46 | 6.52 | 3.83 | 4.3 | 7.526 | 3 | 5987 | 1 | 0 | 0 | 25 | 0.5
230720-45 | 현대 | 시멘트 | 51.03 | 27.48 | 11.34 | 1.68 | 1.28 | 5.16 | 2.03 | 2.8 | 8.877 | 2.954 | 6155 | 0 | 0 | 1 | 30 | 0.4
231108-22 | 현대 | 시멘트 | 53.2 | 27.6 | 12.2 | 1 | 1.42 | 3.02 | 1.56 | 3 | 8.741 | 2.8 | 6113 | 1 | 0 | 0 | 20 | 0.5
231108-20 | 현대 | 시멘트 | 51.2 | 29.8 | 12 | 0.55 | 1.44 | 3.43 | 1.58 | 3.1 | 7.214 | 2.8 | 6208 | 0 | 0 | 1 | 30 | 0.5
240813-01 | 세아 | 시멘트 | 47.46 | 27.91 | 8.34 | 0.68 | 4.12 | 6.1 | 5.39 | 3.23 | 7.394 | 2.97 | 5998 | 1 | 0 | 0 | 25 | 0.4
240206-A90-QB10 | 세아 | 시멘트 | 47.46 | 27.91 | 8.34 | 0.68 | 4.12 | 6.1 | 5.39 | 3.23 | 7.394 | 2.97 | 5998 | 1 | 0 | 0 | 25 | 0.5
210713-05 | 세아 | 시멘트 | 49.07 | 29.81 | 7.83 | 1.94 | 3.44 | 6.36 | 1.55 | 3.18 | 5.45 | 2.91 | 5994 | 1 | 0 | 0 | 25 | 0.5
231213-37 | 세아 | 시멘트 | 46.65 | 30.73 | 7.78 | 0.56 | 4.7 | 7.6 | 1.98 | 2.84 | 5.12 | 2.93 | 6152 | 1 | 0 | 0 | 25 | 0.4
221102-28 | 현대 | 시멘트 | 50.43 | 27.52 | 11.81 | 1.51 | 1.04 | 5.04 | 2.65 | 2.7 | 7.865 | 2.936 | 6104 | 1 | 0 | 0 | 25 | 0.4
230111-08 | 현대 | 시멘트 | 50.43 | 27.52 | 11.81 | 1.51 | 1.04 | 5.04 | 2.65 | 2.7 | 9.854 | 2.936 | 5078 | 0 | 0 | 1 | 40 | 0.4
231023-16 | 현대 | 시멘트 | 47.65 | 25.36 | 9.45 | 6.79 | 0.58 | 5.43 | 4.74 | 4.6 | 7.425 | 2.9 | 6244 | 0 | 0 | 1 | 30 | 0.5
240711-03 | 현대 | 시멘트 | 49.11 | 25.67 | 9.04 | 5.37 | 0.46 | 6.52 | 3.83 | 4.3 | 7.526 | 3 | 5987 | 1 | 0 | 0 | 25 | 0.5
240710-05 | 현대 | 시멘트 | 49.11 | 25.67 | 9.04 | 5.37 | 0.46 | 6.52 | 3.83 | 4.3 | 7.526 | 3 | 5987 | 1 | 0 | 0 | 25 | 0.4
230111-14 | 현대 | 시멘트 | 50.43 | 27.52 | 11.81 | 1.51 | 1.04 | 5.04 | 2.65 | 2.7 | 7.865 | 2.936 | 6104 | 0 | 0 | 1 | 20 | 0.4
230720-46 | 현대 | 시멘트 | 51.03 | 27.48 | 11.34 | 1.68 | 1.28 | 5.16 | 2.03 | 2.8 | 8.877 | 2.954 | 6155 | 0 | 0 | 1 | 35 | 0.4
240612-17 | 세아 | 시멘트 | 47.46 | 27.91 | 8.34 | 0.68 | 4.12 | 6.1 | 5.39 | 3.23 | 7.394 | 2.97 | 5998 | 1 | 0 | 0 | 25 | 0.4
240206-QB | 세아 | 시멘트 | 47.46 | 27.91 | 8.34 | 0.68 | 4.12 | 6.1 | 5.39 | 3.23 | 7.394 | 2.97 | 5998 | 1 | 0 | 0 | 25 | 0.5
240708-05 | 세아 | 시멘트 | 47.46 | 27.91 | 8.34 | 0.68 | 4.12 | 6.1 | 5.39 | 3.23 | 7.394 | 2.97 | 5998 | 1 | 0 | 0 | 25 | 0.4
240206-A80-QB20 | 세아 | 시멘트 | 47.46 | 27.91 | 8.34 | 0.68 | 4.12 | 6.1 | 5.39 | 3.23 | 7.394 | 2.97 | 5998 | 1 | 0 | 0 | 25 | 0.5
210427-06 | 세아 | 시멘트 | 49.07 | 29.81 | 7.83 | 1.94 | 3.44 | 6.36 | 1.55 | 3.18 | 5.45 | 2.91 | 5994 | 0 | 1 | 0 | 40 | 0.5
230321-06 | 세아 | 기포콘크리트 | 46.65 | 30.73 | 7.78 | 0.56 | 4.7 | 7.6 | 1.98 | 2.84 | 5.12 | 2.93 | 6152 | 1 | 0 | 0 | 25 | 0.4
221108-08 | 현대 | 시멘트 | 50.43 | 27.52 | 11.81 | 1.51 | 1.04 | 5.04 | 2.65 | 2.7 | 7.865 | 2.936 | 6104 | 0 | 0 | 1 | 40 | 0.5
231213-30 | 세아 | 시멘트 | 46.65 | 30.73 | 7.78 | 0.56 | 4.7 | 7.6 | 1.98 | 2.84 | 5.12 | 2.93 | 6152 | 1 | 0 | 0 | 25 | 0.4
250221-07 | 세아 | 시멘트 | 49.1 | 27.28 | 11.62 | 1.18 | 4.29 | 5.42 | 1.11 | 0.06 | 12.26 | 2.97 | 5.858 | 1 | 0 | 0 | 25 | 0.4
230720-49 | 현대 | 시멘트 | 51.03 | 27.48 | 11.34 | 1.68 | 1.28 | 5.16 | 2.03 | 2.8 | 8.877 | 2.954 | 6155 | 0 | 0 | 1 | 30 | 0.4
240718-12 | 현대 | 시멘트 | 49.11 | 25.67 | 9.04 | 5.37 | 0.46 | 6.52 | 3.83 | 4.3 | 7.526 | 3 | 5987 | 1 | 0 | 0 | 25 | 0.4
250221-09 | 세아 | 시멘트 | 49.1 | 27.28 | 11.62 | 1.18 | 4.29 | 5.42 | 1.11 | 0.94 | 12.26 | 2.97 | 5.858 | 1 | 0 | 0 | 25 | 0.4
231213-15 | 세아 | 시멘트 | 46.65 | 30.73 | 7.78 | 0.56 | 4.7 | 7.6 | 1.98 | 2.84 | 5.12 | 2.93 | 6152 | 1 | 0 | 0 | 25 | 0.4
240806-05 | 세아 | 시멘트 | 47.46 | 27.91 | 8.34 | 0.68 | 4.12 | 6.1 | 5.39 | 3.23 | 7.394 | 2.97 | 5998 | 1 | 0 | 0 | 25 | 0.5
240711-02 | 현대 | 시멘트 | 49.11 | 25.67 | 9.04 | 5.37 | 0.46 | 6.52 | 3.83 | 4.3 | 7.526 | 3 | 5987 | 1 | 0 | 0 | 25 | 0.5
230720-05 | 현대 | 시멘트 | 49.51 | 23.98 | 9.87 | 7.26 | 0.4 | 4.66 | 4.32 | 4.4 | 10.746 | 2.905 | 5953 | 0 | 1 | 0 | 30 | 0.4
240813-07 | 세아 | 시멘트 | 47.46 | 27.91 | 8.34 | 0.68 | 4.12 | 6.1 | 5.39 | 3.23 | 7.394 | 2.97 | 5998 | 1 | 0 | 0 | 25 | 0.4
210716-CA60-CS40 | 세아 | 시멘트 | 50.1 | 29.3 | 8.2 | 1.6 | 3.9 | 5.6 | 1.3 | 3.18 | 5.33 | 2.91 | 6045 | 1 | 0 | 0 | 25 | 0.5
230316-06 | 세아 | 기포콘크리트 | 46.65 | 30.73 | 7.78 | 0.56 | 4.7 | 7.6 | 1.98 | 2.84 | 5.12 | 2.93 | 6152 | 1 | 0 | 0 | 25 | 0.4
240813-02 | 세아 | 시멘트 | 47.46 | 27.91 | 8.34 | 0.68 | 4.12 | 6.1 | 5.39 | 3.23 | 7.394 | 2.97 | 5998 | 1 | 0 | 0 | 25 | 0.4
230413-02 | 세아 | 시멘트 | 46.65 | 30.73 | 7.78 | 0.56 | 4.7 | 7.6 | 1.98 | 2.84 | 5.12 | 2.93 | 6152 | 1 | 0 | 0 | 25 | 0.5
210427-04 | 세아 | 급결재 | 49.07 | 29.81 | 7.83 | 1.94 | 3.44 | 6.36 | 1.55 | 3.18 | 5.45 | 2.91 | 5994 | 0 | 0 | 0 | 0 | 0.5
231213-25 | 세아 | 시멘트 | 46.65 | 30.73 | 7.78 | 0.56 | 4.7 | 7.6 | 1.98 | 2.84 | 5.12 | 2.93 | 6152 | 1 | 0 | 0 | 25 | 0.4
250222-02 | 세아 | 시멘트 | 49.1 | 27.28 | 11.62 | 1.18 | 4.29 | 5.42 | 1.11 | 0.25 | 12.26 | 2.97 | 5.858 | 1 | 0 | 0 | 25 | 0.4
230720-50 | 현대 | 시멘트 | 51.03 | 27.48 | 11.34 | 1.68 | 1.28 | 5.16 | 2.03 | 2.8 | 8.877 | 2.954 | 6155 | 0 | 0 | 1 | 35 | 0.4
231213-46 | 세아 | 시멘트 | 46.65 | 30.73 | 7.78 | 0.56 | 4.7 | 7.6 | 1.98 | 2.84 | 5.12 | 2.93 | 6152 | 1 | 0 | 0 | 25 | 0.4
210802-03 | 세아 | 시멘트 | 50.1 | 29.3 | 8.2 | 1.6 | 3.9 | 5.6 | 1.3 | 3.18 | 5.33 | 2.91 | 6045 | 1 | 0 | 0 | 25 | 0.5
231213-18 | 세아 | 시멘트 | 46.65 | 30.73 | 7.78 | 0.56 | 4.7 | 7.6 | 1.98 | 2.84 | 5.12 | 2.93 | 6152 | 1 | 0 | 0 | 25 | 0.4
230720-51 | 현대 | 시멘트 | 51.03 | 27.48 | 11.34 | 1.68 | 1.28 | 5.16 | 2.03 | 2.8 | 8.877 | 2.954 | 6155 | 0 | 0 | 1 | 40 | 0.4
210802-06 | 세아 | 시멘트 | 50.1 | 29.3 | 8.2 | 1.6 | 3.9 | 5.6 | 1.3 | 3.18 | 5.33 | 2.91 | 6045 | 1 | 0 | 0 | 25 | 0.5
240812-14 | 세아 | 시멘트 | 47.46 | 27.91 | 8.34 | 0.68 | 4.12 | 6.1 | 5.39 | 3.23 | 7.394 | 2.97 | 5998 | 1 | 0 | 0 | 25 | 0.4
230718-17 | 현대 | 시멘트 | 51.03 | 27.48 | 11.34 | 1.68 | 1.28 | 5.16 | 2.03 | 2.8 | 8.877 | 2.954 | 6155 | 0 | 1 | 0 | 30 | 0.5
240806-11 | 세아 | 시멘트 | 47.46 | 27.91 | 8.34 | 0.68 | 4.12 | 6.1 | 5.39 | 3.23 | 7.394 | 2.97 | 5998 | 1 | 0 | 0 | 25 | 0.5
210720-03 | 세아 | 시멘트 | 50.1 | 29.3 | 8.2 | 1.6 | 3.9 | 5.6 | 1.3 | 3.18 | 5.33 | 2.91 | 6045 | 0 | 0 | 1 | 34 | 0.5
221102-20 | 현대 | 시멘트 | 50.43 | 27.52 | 11.81 | 1.51 | 1.04 | 5.04 | 2.65 | 2.7 | 9.854 | 2.936 | 5078 | 1 | 0 | 0 | 25 | 0.4
250224-02 | 현대 | 시멘트 | 46.7 | 31.2 | 11.2 | 3.18 | 0.573 | 4.04 | 3.107 | 4.5 | 9.274 | 3.02 | 7127 | 1 | 0 | 0 | 25 | 0.5
210713-09 | 세아 | 시멘트 | 49.07 | 29.81 | 7.83 | 1.94 | 3.44 | 6.36 | 1.55 | 3.18 | 5.45 | 2.91 | 5994 | 0 | 0 | 1 | 40 | 0.5
231213-07 | 세아 | 시멘트 | 46.65 | 30.73 | 7.78 | 0.56 | 4.7 | 7.6 | 1.98 | 2.84 | 5.12 | 2.93 | 6152 | 1 | 0 | 0 | 25 | 0.4
210717-01 | 세아 | 시멘트 | 50.1 | 29.3 | 8.2 | 1.6 | 3.9 | 5.6 | 1.3 | 3.18 | 5.33 | 2.91 | 6045 | 1 | 0 | 0 | 20 | 0.5
210716-CA70-CS30 | 세아 | 시멘트 | 50.1 | 29.3 | 8.2 | 1.6 | 3.9 | 5.6 | 1.3 | 3.18 | 5.33 | 2.91 | 6045 | 1 | 0 | 0 | 25 | 0.5
210717-04 | 세아 | 시멘트 | 50.1 | 29.3 | 8.2 | 1.6 | 3.9 | 5.6 | 1.3 | 3.18 | 5.33 | 2.91 | 6045 | 1 | 0 | 0 | 26 | 0.5
240602-11 | 현대 | 시멘트 | 49.7 | 19.2 | 9.97 | 11.8 | 0.9 | 3.4 | 5.03 | 4 | 8.762 | 3 | 6024 | 1 | 0 | 0 | 25 | 0.5
240612-13 | 세아 | 시멘트 | 47.46 | 27.91 | 8.34 | 0.68 | 4.12 | 6.1 | 5.39 | 3.23 | 7.394 | 2.97 | 5998 | 1 | 0 | 0 | 25 | 0.4
231108-02 | 현대 | 시멘트 | 49.2 | 29.7 | 8.94 | 4.06 | 0.57 | 3.73 | 3.8 | 2.3 | 7.682 | 3 | 6069 | 1 | 0 | 0 | 20 | 0.5
240602-12 | 현대 | 시멘트 | 49.7 | 19.2 | 9.97 | 11.8 | 0.9 | 3.4 | 5.03 | 4 | 8.762 | 3 | 6024 | 1 | 0 | 0 | 25 | 0.4
240806-10 | 세아 | 시멘트 | 47.46 | 27.91 | 8.34 | 0.68 | 4.12 | 6.1 | 5.39 | 3.23 | 7.394 | 2.97 | 5998 | 1 | 0 | 0 | 25 | 0.5
231108-10 | 현대 | 시멘트 | 49.7 | 28.5 | 9.68 | 4.87 | 0.555 | 2.95 | 3.745 | 4.9 | 7.841 | 2.9 | 6041 | 1 | 0 | 0 | 20 | 0.5
231213-16 | 세아 | 시멘트 | 46.65 | 30.73 | 7.78 | 0.56 | 4.7 | 7.6 | 1.98 | 2.84 | 5.12 | 2.93 | 6152 | 1 | 0 | 0 | 25 | 0.4
240612-07 | 세아 | 시멘트 | 47.46 | 27.91 | 8.34 | 0.68 | 4.12 | 6.1 | 5.39 | 3.23 | 7.394 | 2.97 | 5998 | 1 | 0 | 0 | 25 | 0.4
240718-03 | 현대 | 시멘트 | 49.11 | 25.67 | 9.04 | 5.37 | 0.46 | 6.52 | 3.83 | 4.3 | 7.526 | 3 | 5987 | 1 | 0 | 0 | 25 | 0.4
250220-01 | 세아 | 시멘트 | 49.1 | 27.28 | 11.62 | 1.18 | 4.29 | 5.42 | 1.11 | 3.36 | 12.26 | 2.97 | 5.858 | 1 | 0 | 0 | 25 | 0.5
240806-13 | 세아 | 시멘트 | 47.46 | 27.91 | 8.34 | 0.68 | 4.12 | 6.1 | 5.39 | 3.23 | 7.394 | 2.97 | 5998 | 1 | 0 | 0 | 25 | 0.5
240718-10 | 현대 | 시멘트 | 49.11 | 25.67 | 9.04 | 5.37 | 0.46 | 6.52 | 3.83 | 4.3 | 7.526 | 3 | 5987 | 1 | 0 | 0 | 25 | 0.4
230720-52 | 현대 | 시멘트 | 51.03 | 27.48 | 11.34 | 1.68 | 1.28 | 5.16 | 2.03 | 2.8 | 8.877 | 2.954 | 6155 | 0 | 0 | 1 | 45 | 0.4
240814-03 | 세아 | 시멘트 | 47.46 | 27.91 | 8.34 | 0.68 | 4.12 | 6.1 | 5.39 | 3.23 | 7.394 | 2.97 | 5998 | 1 | 0 | 0 | 25 | 0.4
221108-03 | 현대 | 시멘트 | 50.43 | 27.52 | 11.81 | 1.51 | 1.04 | 5.04 | 2.65 | 2.7 | 9.854 | 2.936 | 5078 | 0 | 0 | 1 | 30 | 0.5
230804-02 | 세아 | 시멘트 | 46.65 | 30.73 | 7.78 | 0.56 | 4.7 | 7.6 | 1.98 | 2.84 | 5.12 | 2.93 | 6152 | 1 | 0 | 0 | 25 | 0.5
230321-07 | 세아 | 기포콘크리트 | 46.65 | 30.73 | 7.78 | 0.56 | 4.7 | 7.6 | 1.98 | 2.84 | 5.12 | 2.93 | 6152 | 1 | 0 | 0 | 25 | 0.4
240806-01 | 세아 | 시멘트 | 47.46 | 27.91 | 8.34 | 0.68 | 4.12 | 6.1 | 5.39 | 3.23 | 7.394 | 2.97 | 5998 | 1 | 0 | 0 | 25 | 0.5
230111-03 | 현대 | 시멘트 | 51.65 | 28.93 | 11.68 | 0.96 | 0.64 | 3.14 | 3 | 4.2 | 8.221 | 2.941 | 6042 | 0 | 0 | 1 | 30 | 0.4
230718-18 | 현대 | 시멘트 | 51.03 | 27.48 | 11.34 | 1.68 | 1.28 | 5.16 | 2.03 | 2.8 | 8.877 | 2.954 | 6155 | 0 | 1 | 0 | 35 | 0.5
240612-03 | 세아 | 시멘트 | 47.46 | 27.91 | 8.34 | 0.68 | 4.12 | 6.1 | 5.39 | 3.23 | 7.394 | 2.97 | 5998 | 1 | 0 | 0 | 25 | 0.4
230720-37 | 현대 | 시멘트 | 51.03 | 27.48 | 11.34 | 1.68 | 1.28 | 5.16 | 2.03 | 2.8 | 8.877 | 2.954 | 6155 | 1 | 0 | 0 | 20 | 0.4
230720-20 | 현대 | 시멘트 | 49.51 | 23.98 | 9.87 | 7.26 | 0.4 | 4.66 | 4.32 | 4.4 | 10.746 | 2.905 | 5953 | 0 | 0 | 1 | 35 | 0.4
240806-02 | 세아 | 시멘트 | 47.46 | 27.91 | 8.34 | 0.68 | 4.12 | 6.1 | 5.39 | 3.23 | 7.394 | 2.97 | 5998 | 1 | 0 | 0 | 25 | 0.5
230321-01 | 세아 | 기포콘크리트 | 46.65 | 30.73 | 7.78 | 0.56 | 4.7 | 7.6 | 1.98 | 2.84 | 5.12 | 2.93 | 6152 | 1 | 0 | 0 | 25 | 0.4
230316-04 | 세아 | 기포콘크리트 | 46.65 | 30.73 | 7.78 | 0.56 | 4.7 | 7.6 | 1.98 | 2.84 | 5.12 | 2.93 | 6152 | 1 | 0 | 0 | 25 | 0.4
230718-13 | 현대 | 시멘트 | 49.51 | 23.98 | 9.87 | 7.26 | 0.4 | 4.66 | 4.32 | 4.4 | 10.746 | 2.905 | 5953 | 0 | 0 | 1 | 45 | 0.5
240710-06 | 현대 | 시멘트 | 49.11 | 25.67 | 9.04 | 5.37 | 0.46 | 6.52 | 3.83 | 4.3 | 7.526 | 3 | 5987 | 1 | 0 | 0 | 25 | 0.4
240602-17 | 현대 | 시멘트 | 51.9 | 25.07 | 11.46 | 3.37 | 0.48 | 4.03 | 3.69 | 4.1 | 8.241 | 3.2 | 6084 | 1 | 0 | 0 | 25 | 0.5
240806-04 | 세아 | 시멘트 | 47.46 | 27.91 | 8.34 | 0.68 | 4.12 | 6.1 | 5.39 | 3.23 | 7.394 | 2.97 | 5998 | 1 | 0 | 0 | 25 | 0.5
250305-04 | 현대 | 시멘트 | 46.7 | 31.2 | 11.2 | 3.18 | 0.573 | 4.04 | 3.107 | 4.5 | 9.274 | 3.02 | 7127 | 1 | 0 | 0 | 25 | 0.5
210802-05 | 세아 | 시멘트 | 50.1 | 29.3 | 8.2 | 1.6 | 3.9 | 5.6 | 1.3 | 3.18 | 5.33 | 2.91 | 6045 | 1 | 0 | 0 | 25 | 0.5
231213-33 | 세아 | 시멘트 | 46.65 | 30.73 | 7.78 | 0.56 | 4.7 | 7.6 | 1.98 | 2.84 | 5.12 | 2.93 | 6152 | 1 | 0 | 0 | 25 | 0.4
230718-20 | 현대 | 시멘트 | 51.03 | 27.48 | 11.34 | 1.68 | 1.28 | 5.16 | 2.03 | 2.8 | 8.877 | 2.954 | 6155 | 1 | 0 | 0 | 25 | 0.5
230720-35 | 현대 | 시멘트 | 51.03 | 27.48 | 11.34 | 1.68 | 1.28 | 5.16 | 2.03 | 2.8 | 8.877 | 2.954 | 6155 | 0 | 1 | 0 | 30 | 0.4
230718-23 | 현대 | 시멘트 | 51.03 | 27.48 | 11.34 | 1.68 | 1.28 | 5.16 | 2.03 | 2.8 | 8.877 | 2.954 | 6155 | 0 | 0 | 1 | 30 | 0.5
221102-07 | 현대 | 시멘트 | 51.65 | 28.93 | 11.68 | 0.96 | 0.64 | 3.14 | 3 | 4.2 | 9.723 | 2.941 | 5101 | 1 | 0 | 0 | 25 | 0.4
240708-01 | 세아 | 시멘트 | 47.46 | 27.91 | 8.34 | 0.68 | 4.12 | 6.1 | 5.39 | 3.23 | 7.394 | 2.97 | 5998 | 1 | 0 | 0 | 25 | 0.5
230316-01 | 세아 | 기포콘크리트 | 46.65 | 30.73 | 7.78 | 0.56 | 4.7 | 7.6 | 1.98 | 2.84 | 5.12 | 2.93 | 6152 | 1 | 0 | 0 | 25 | 0.35
230111-02 | 현대 | 시멘트 | 51.65 | 28.93 | 11.68 | 0.96 | 0.64 | 3.14 | 3 | 4.2 | 8.221 | 2.941 | 6042 | 0 | 0 | 1 | 20 | 0.4
240812-11 | 세아 | 시멘트 | 47.46 | 27.91 | 8.34 | 0.68 | 4.12 | 6.1 | 5.39 | 3.23 | 7.394 | 2.97 | 5998 | 1 | 0 | 0 | 25 | 0.4
240602-18 | 현대 | 시멘트 | 51.9 | 25.07 | 11.46 | 3.37 | 0.48 | 4.03 | 3.69 | 4.1 | 8.241 | 3.2 | 6084 | 1 | 0 | 0 | 25 | 0.4
210802-04 | 세아 | 시멘트 | 50.1 | 29.3 | 8.2 | 1.6 | 3.9 | 5.6 | 1.3 | 3.18 | 5.33 | 2.91 | 6045 | 1 | 0 | 0 | 25 | 0.5
240712-04 | 현대 | 시멘트 | 49.11 | 25.67 | 9.04 | 5.37 | 0.46 | 6.52 | 3.83 | 4.3 | 7.526 | 3 | 5987 | 1 | 0 | 0 | 25 | 0.5
250304-03 | 현대 | 시멘트 | 46.7 | 31.2 | 11.2 | 3.18 | 0.573 | 4.04 | 3.107 | 4.5 | 9.274 | 3.02 | 7127 | 1 | 0 | 0 | 25 | 0.5
240708-02 | 세아 | 시멘트 | 47.46 | 27.91 | 8.34 | 0.68 | 4.12 | 6.1 | 5.39 | 3.23 | 7.394 | 2.97 | 5998 | 1 | 0 | 0 | 25 | 0.5
240612-04 | 세아 | 시멘트 | 47.46 | 27.91 | 8.34 | 0.68 | 4.12 | 6.1 | 5.39 | 3.23 | 7.394 | 2.97 | 5998 | 1 | 0 | 0 | 25 | 0.4
240709-08 | 현대 | 시멘트 | 49.11 | 25.67 | 9.04 | 5.37 | 0.46 | 6.52 | 3.83 | 4.3 | 7.526 | 3 | 5987 | 1 | 0 | 0 | 25 | 0.5
240206-SS70-QB30 | 세아 | 시멘트 | 47.46 | 27.91 | 8.34 | 0.68 | 4.12 | 6.1 | 5.39 | 3.23 | 7.394 | 2.97 | 5998 | 1 | 0 | 0 | 25 | 0.5
240806-12 | 세아 | 시멘트 | 47.46 | 27.91 | 8.34 | 0.68 | 4.12 | 6.1 | 5.39 | 3.23 | 7.394 | 2.97 | 5998 | 1 | 0 | 0 | 25 | 0.5
230720-14 | 현대 | 시멘트 | 49.51 | 23.98 | 9.87 | 7.26 | 0.4 | 4.66 | 4.32 | 4.4 | 10.746 | 2.905 | 5953 | 1 | 0 | 0 | 35 | 0.4
230720-09 | 현대 | 시멘트 | 49.51 | 23.98 | 9.87 | 7.26 | 0.4 | 4.66 | 4.32 | 4.4 | 10.746 | 2.905 | 5953 | 0 | 1 | 0 | 30 | 0.4
210716-CA80-CS20 | 세아 | 시멘트 | 50.1 | 29.3 | 8.2 | 1.6 | 3.9 | 5.6 | 1.3 | 3.18 | 5.33 | 2.91 | 6045 | 1 | 0 | 0 | 25 | 0.5
231213-03 | 세아 | 시멘트 | 46.65 | 30.73 | 7.78 | 0.56 | 4.7 | 7.6 | 1.98 | 2.84 | 5.12 | 2.93 | 6152 | 1 | 0 | 0 | 25 | 0.4
240806-03 | 세아 | 시멘트 | 47.46 | 27.91 | 8.34 | 0.68 | 4.12 | 6.1 | 5.39 | 3.23 | 7.394 | 2.97 | 5998 | 1 | 0 | 0 | 25 | 0.5
231213-02 | 세아 | 시멘트 | 46.65 | 30.73 | 7.78 | 0.56 | 4.7 | 7.6 | 1.98 | 2.84 | 5.12 | 2.93 | 6152 | 1 | 0 | 0 | 25 | 0.4
221206-07 | 현대 | 시멘트 | 51.65 | 28.93 | 11.68 | 0.96 | 0.64 | 3.14 | 3 | 4.2 | 8.221 | 2.941 | 6042 | 0 | 0 | 1 | 30 | 0.5
240812-05 | 세아 | 시멘트 | 47.46 | 27.91 | 8.34 | 0.68 | 4.12 | 6.1 | 5.39 | 3.23 | 7.394 | 2.97 | 5998 | 1 | 0 | 0 | 25 | 0.4
230413-01 | 세아 | 시멘트 | 46.65 | 30.73 | 7.78 | 0.56 | 4.7 | 7.6 | 1.98 | 2.84 | 5.12 | 2.93 | 6152 | 1 | 0 | 0 | 25 | 0.5
240709-03 | 현대 | 시멘트 | 49.11 | 25.67 | 9.04 | 5.37 | 0.46 | 6.52 | 3.83 | 4.3 | 7.526 | 3 | 5987 | 1 | 0 | 0 | 25 | 0.5
240709-04 | 현대 | 시멘트 | 49.11 | 25.67 | 9.04 | 5.37 | 0.46 | 6.52 | 3.83 | 4.3 | 7.526 | 3 | 5987 | 1 | 0 | 0 | 25 | 0.5
231108-06 | 현대 | 시멘트 | 50.1 | 28.4 | 10 | 3.83 | 0.559 | 3.27 | 3.841 | 3.8 | 8.047 | 3 | 5940 | 1 | 0 | 0 | 20 | 0.5
230718-15 | 현대 | 시멘트 | 51.03 | 27.48 | 11.34 | 1.68 | 1.28 | 5.16 | 2.03 | 2.8 | 8.877 | 2.954 | 6155 | 0 | 1 | 0 | 20 | 0.5
240612-12 | 세아 | 시멘트 | 47.46 | 27.91 | 8.34 | 0.68 | 4.12 | 6.1 | 5.39 | 3.23 | 7.394 | 2.97 | 5998 | 1 | 0 | 0 | 25 | 0.4
221102-08 | 현대 | 시멘트 | 51.65 | 28.93 | 11.68 | 0.96 | 0.64 | 3.14 | 3 | 4.2 | 9.723 | 2.941 | 5101 | 1 | 0 | 0 | 25 | 0.4
210713-10 | 세아 | 시멘트 | 49.07 | 29.81 | 7.83 | 1.94 | 3.44 | 6.36 | 1.55 | 3.18 | 5.45 | 2.91 | 5994 | 0 | 0 | 1 | 40 | 0.5
240206-U75-QC25 | 세아 | 시멘트 | 47.46 | 27.91 | 8.34 | 0.68 | 4.12 | 6.1 | 5.39 | 3.23 | 10.655 | 2.97 | 5998 | 1 | 0 | 0 | 25 | 0.5
230720-11 | 현대 | 시멘트 | 49.51 | 23.98 | 9.87 | 7.26 | 0.4 | 4.66 | 4.32 | 4.4 | 10.746 | 2.905 | 5953 | 1 | 0 | 0 | 20 | 0.4
240206-SS80-QB20 | 세아 | 시멘트 | 47.46 | 27.91 | 8.34 | 0.68 | 4.12 | 6.1 | 5.39 | 3.23 | 7.394 | 2.97 | 5998 | 1 | 0 | 0 | 25 | 0.5
230316-03 | 세아 | 기포콘크리트 | 46.65 | 30.73 | 7.78 | 0.56 | 4.7 | 7.6 | 1.98 | 2.84 | 5.12 | 2.93 | 6152 | 1 | 0 | 0 | 25 | 0.4
230718-22 | 현대 | 시멘트 | 51.03 | 27.48 | 11.34 | 1.68 | 1.28 | 5.16 | 2.03 | 2.8 | 8.877 | 2.954 | 6155 | 1 | 0 | 0 | 35 | 0.5
231108-16 | 현대 | 시멘트 | 49 | 30 | 12.7 | 1.54 | 0.05 | 3.87 | 2.84 | 1.5 | 7.745 | 2.8 | 6137 | 0 | 0 | 1 | 30 | 0.5
231213-45 | 세아 | 시멘트 | 46.65 | 30.73 | 7.78 | 0.56 | 4.7 | 7.6 | 1.98 | 2.84 | 5.12 | 2.93 | 6152 | 1 | 0 | 0 | 25 | 0.4
230718-06 | 현대 | 시멘트 | 49.51 | 23.98 | 9.87 | 7.26 | 0.4 | 4.66 | 4.32 | 4.4 | 10.746 | 2.905 | 5953 | 1 | 0 | 0 | 20 | 0.5
240722-03 | 현대 | 시멘트 | 49.11 | 25.67 | 9.04 | 5.37 | 0.46 | 6.52 | 3.83 | 4.3 | 7.526 | 3 | 5987 | 1 | 0 | 0 | 25 | 0.5
230718-08 | 현대 | 시멘트 | 49.51 | 23.98 | 9.87 | 7.26 | 0.4 | 4.66 | 4.32 | 4.4 | 10.746 | 2.905 | 5953 | 1 | 0 | 0 | 30 | 0.5
230718-24 | 현대 | 시멘트 | 51.03 | 27.48 | 11.34 | 1.68 | 1.28 | 5.16 | 2.03 | 2.8 | 8.877 | 2.954 | 6155 | 0 | 0 | 1 | 35 | 0.5
240612-10 | 세아 | 시멘트 | 47.46 | 27.91 | 8.34 | 0.68 | 4.12 | 6.1 | 5.39 | 3.23 | 7.394 | 2.97 | 5998 | 1 | 0 | 0 | 25 | 0.4
240812-02 | 세아 | 시멘트 | 47.46 | 27.91 | 8.34 | 0.68 | 4.12 | 6.1 | 5.39 | 3.23 | 7.394 | 2.97 | 5998 | 1 | 0 | 0 | 25 | 0.4
240709-07 | 현대 | 시멘트 | 49.11 | 25.67 | 9.04 | 5.37 | 0.46 | 6.52 | 3.83 | 4.3 | 7.526 | 3 | 5987 | 1 | 0 | 0 | 25 | 0.5
250304-01 | 세아 | 시멘트 | 49.1 | 27.28 | 11.62 | 1.18 | 4.29 | 5.42 | 1.11 | 3.36 | 12.26 | 2.97 | 5.858 | 1 | 0 | 0 | 25 | 0.5
250222-04 | 세아 | 시멘트 | 49.1 | 27.28 | 11.62 | 1.18 | 4.29 | 5.42 | 1.11 | 1.94 | 12.26 | 2.97 | 5.858 | 1 | 0 | 0 | 25 | 0.4
221102-05 | 현대 | 시멘트 | 51.65 | 28.93 | 11.68 | 0.96 | 0.64 | 3.14 | 3 | 4.2 | 9.723 | 2.941 | 5101 | 1 | 0 | 0 | 25 | 0.4
240812-12 | 세아 | 시멘트 | 47.46 | 27.91 | 8.34 | 0.68 | 4.12 | 6.1 | 5.39 | 3.23 | 7.394 | 2.97 | 5998 | 1 | 0 | 0 | 25 | 0.4
240710-03 | 현대 | 시멘트 | 49.11 | 25.67 | 9.04 | 5.37 | 0.46 | 6.52 | 3.83 | 4.3 | 7.526 | 3 | 5987 | 1 | 0 | 0 | 25 | 0.5
230111-15 | 현대 | 시멘트 | 50.43 | 27.52 | 11.81 | 1.51 | 1.04 | 5.04 | 2.65 | 2.7 | 7.865 | 2.936 | 6104 | 0 | 0 | 1 | 30 | 0.4
231108-19 | 현대 | 시멘트 | 51.2 | 29.8 | 12 | 0.55 | 1.44 | 3.43 | 1.58 | 3.1 | 7.214 | 2.8 | 6208 | 1 | 0 | 0 | 25 | 0.5
230616-01 | 세아 | 시멘트 | 46.65 | 30.73 | 7.78 | 0.56 | 4.7 | 7.6 | 1.98 | 2.84 | 5.12 | 2.93 | 6152 | 1 | 0 | 0 | 25 | 0.5
230718-05 | 현대 | 시멘트 | 49.51 | 23.98 | 9.87 | 7.26 | 0.4 | 4.66 | 4.32 | 4.4 | 10.746 | 2.905 | 5953 | 0 | 1 | 0 | 35 | 0.5
240712-02 | 현대 | 시멘트 | 49.11 | 25.67 | 9.04 | 5.37 | 0.46 | 6.52 | 3.83 | 4.3 | 7.526 | 3 | 5987 | 1 | 0 | 0 | 25 | 0.5
231213-47 | 세아 | 시멘트 | 46.65 | 30.73 | 7.78 | 0.56 | 4.7 | 7.6 | 1.98 | 2.84 | 5.12 | 2.93 | 6152 | 1 | 0 | 0 | 25 | 0.4
230720-15 | 현대 | 시멘트 | 49.51 | 23.98 | 9.87 | 7.26 | 0.4 | 4.66 | 4.32 | 4.4 | 10.746 | 2.905 | 5953 | 1 | 0 | 0 | 20 | 0.4
221102-27 | 현대 | 시멘트 | 50.43 | 27.52 | 11.81 | 1.51 | 1.04 | 5.04 | 2.65 | 2.7 | 7.865 | 2.936 | 6104 | 1 | 0 | 0 | 25 | 0.4
230804-06 | 세아 | 시멘트 | 46.65 | 30.73 | 7.78 | 0.56 | 4.7 | 7.6 | 1.98 | 2.84 | 5.12 | 2.93 | 6152 | 1 | 0 | 0 | 25 | 0.5
231213-50 | 세아 | 시멘트 | 46.65 | 30.73 | 7.78 | 0.56 | 4.7 | 7.6 | 1.98 | 2.84 | 5.12 | 2.93 | 6152 | 1 | 0 | 0 | 25 | 0.4
250207-11 | 세아 | 시멘트 | 49.1 | 27.28 | 11.62 | 1.18 | 4.29 | 5.42 | 1.11 | 3.36 | 12.26 | 2.97 | 5.858 | 1 | 0 | 0 | 25 | 0.4
230720-31 | 현대 | 시멘트 | 51.03 | 27.48 | 11.34 | 1.68 | 1.28 | 5.16 | 2.03 | 2.8 | 8.877 | 2.954 | 6155 | 0 | 1 | 0 | 30 | 0.4
230411-03 | 세아 | 시멘트 | 46.65 | 30.73 | 7.78 | 0.56 | 4.7 | 7.6 | 1.98 | 2.84 | 5.12 | 2.93 | 6152 | 1 | 0 | 0 | 25 | 0.5
240813-03 | 세아 | 시멘트 | 47.46 | 27.91 | 8.34 | 0.68 | 4.12 | 6.1 | 5.39 | 3.23 | 7.394 | 2.97 | 5998 | 1 | 0 | 0 | 25 | 0.4
210427-05 | 세아 | 시멘트 | 49.07 | 29.81 | 7.83 | 1.94 | 3.44 | 6.36 | 1.55 | 3.18 | 5.45 | 2.91 | 5994 | 1 | 0 | 0 | 25 | 0.5
240708-06 | 세아 | 시멘트 | 47.46 | 27.91 | 8.34 | 0.68 | 4.12 | 6.1 | 5.39 | 3.23 | 7.394 | 2.97 | 5998 | 1 | 0 | 0 | 25 | 0.4
231213-32 | 세아 | 시멘트 | 46.65 | 30.73 | 7.78 | 0.56 | 4.7 | 7.6 | 1.98 | 2.84 | 5.12 | 2.93 | 6152 | 1 | 0 | 0 | 25 | 0.4
230720-36 | 현대 | 시멘트 | 51.03 | 27.48 | 11.34 | 1.68 | 1.28 | 5.16 | 2.03 | 2.8 | 8.877 | 2.954 | 6155 | 0 | 1 | 0 | 35 | 0.4
231213-55 | 세아 | 시멘트 | 46.65 | 30.73 | 7.78 | 0.56 | 4.7 | 7.6 | 1.98 | 2.84 | 5.12 | 2.93 | 6152 | 1 | 0 | 0 | 25 | 0.4
221102-15 | 현대 | 시멘트 | 51.65 | 28.93 | 11.68 | 0.96 | 0.64 | 3.14 | 3 | 4.2 | 8.221 | 2.941 | 6042 | 1 | 0 | 0 | 25 | 0.4251949
240812-07 | 세아 | 시멘트 | 47.46 | 27.91 | 8.34 | 0.68 | 4.12 | 6.1 | 5.39 | 3.23 | 7.394 | 2.97 | 5998 | 1 | 0 | 0 | 25 | 0.445745
221102-16 | 현대 | 시멘트 | 51.65 | 28.93 | 11.68 | 0.96 | 0.64 | 3.14 | 3 | 4.2 | 8.221 | 2.941 | 6042 | 1 | 0 | 0 | 25 | 0.4251949
240814-06 | 세아 | 시멘트 | 47.46 | 27.91 | 8.34 | 0.68 | 4.12 | 6.1 | 5.39 | 3.23 | 7.394 | 2.97 | 5998 | 1 | 0 | 0 | 25 | 0.445745
240711-05 | 현대 | 시멘트 | 49.11 | 25.67 | 9.04 | 5.37 | 0.46 | 6.52 | 3.83 | 4.3 | 7.526 | 3 | 5987 | 1 | 0 | 0 | 25 | 0.4607735
230116-01 | 현대 | 시멘트 | 50.43 | 27.52 | 11.81 | 1.51 | 1.04 | 5.04 | 2.65 | 2.7 | 7.865 | 2.936 | 6104 | 1 | 0 | 0 | 35 | 0.4187535
231213-04 | 세아 | 시멘트 | 46.65 | 30.73 | 7.78 | 0.56 | 4.7 | 7.6 | 1.98 | 2.84 | 5.12 | 2.93 | 6152 | 1 | 0 | 0 | 25 | 0.412323
231213-10 | 세아 | 시멘트 | 46.65 | 30.73 | 7.78 | 0.56 | 4.7 | 7.6 | 1.98 | 2.84 | 5.12 | 2.93 | 6152 | 1 | 0 | 0 | 25 | 0.412323
231213-06 | 세아 | 시멘트 | 46.65 | 30.73 | 7.78 | 0.56 | 4.7 | 7.6 | 1.98 | 2.84 | 5.12 | 2.93 | 6152 | 1 | 0 | 0 | 25 | 0.412323
240718-08 | 현대 | 시멘트 | 49.11 | 25.67 | 9.04 | 5.37 | 0.46 | 6.52 | 3.83 | 4.3 | 7.526 | 3 | 5987 | 1 | 0 | 0 | 25 | 0.4607735
240814-01 | 세아 | 시멘트 | 47.46 | 27.91 | 8.34 | 0.68 | 4.12 | 6.1 | 5.39 | 3.23 | 7.394 | 2.97 | 5998 | 1 | 0 | 0 | 25.19123 | 0.4
230718-12 | 현대 | 시멘트 | 49.51 | 23.98 | 9.87 | 7.26 | 0.4 | 4.66 | 4.32 | 4.4 | 10.746 | 2.905 | 5953 | 0 | 0 | 1 | 37.54532 | 0.5
231213-35 | 세아 | 시멘트 | 46.65 | 30.73 | 7.78 | 0.56 | 4.7 | 7.6 | 1.98 | 2.84 | 5.12 | 2.93 | 6152 | 1 | 0 | 0 | 25.16234 | 0.4
221206-04 | 현대 | 시멘트 | 51.65 | 28.93 | 11.68 | 0.96 | 0.64 | 3.14 | 3 | 4.2 | 9.723 | 2.941 | 5101 | 0 | 0 | 1 | 29.00861 | 0.5
231023-04 | 현대 | 시멘트 | 50.07 | 29.69 | 9.64 | 2.75 | 0.7 | 3.73 | 3.42 | 3.5 | 7.394 | 3.1 | 6286 | 0 | 0 | 1 | 32.0439 | 0.5
210713-01 | 세아 | 급결재 | 49.07 | 29.81 | 7.83 | 1.94 | 3.44 | 6.36 | 1.55 | 3.18 | 5.45 | 2.91 | 5994 | 0 | 0 | 0 | 22.96444 | 0.5
240722-04 | 현대 | 시멘트 | 49.11 | 25.67 | 9.04 | 5.37 | 0.46 | 6.52 | 3.83 | 4.3 | 7.526 | 3 | 5987 | 1 | 0 | 0 | 25.05128 | 0.5
240718-07 | 현대 | 시멘트 | 49.11 | 25.67 | 9.04 | 5.37 | 0.46 | 6.52 | 3.83 | 4.3 | 7.526 | 3 | 5987 | 1 | 0 | 0 | 25.05128 | 0.4
240806-14 | 세아 | 시멘트 | 47.46 | 27.91 | 8.34 | 0.68 | 4.12 | 6.1 | 5.39 | 3.23 | 7.394 | 2.97 | 5998 | 1 | 0 | 0 | 25.19123 | 0.5
230720-04 | 현대 | 시멘트 | 49.51 | 23.98 | 9.87 | 7.26 | 0.4 | 4.66 | 4.32 | 4.4 | 10.746 | 2.905 | 5953 | 0 | 1 | 0 | 28.42016 | 0.4
231213-36 | 세아 | 시멘트 | 46.65 | 30.73 | 7.78 | 0.56 | 4.7 | 7.6 | 1.98 | 2.84 | 5.12 | 2.93 | 6152 | 1.019456 | -0.009667146 | -0.004543595 | 25 | 0.4
221108-02 | 현대 | 시멘트 | 50.43 | 27.52 | 11.81 | 1.51 | 1.04 | 5.04 | 2.65 | 2.7 | 9.854 | 2.936 | 5078 | 1.000311 | 0.03600872 | 0.01833952 | 20 | 0.5
240612-09 | 세아 | 시멘트 | 47.46 | 27.91 | 8.34 | 0.68 | 4.12 | 6.1 | 5.39 | 3.23 | 7.394 | 2.97 | 5998 | 1.014128 | -0.001945315 | -0.004754006 | 25 | 0.4
230720-19 | 현대 | 시멘트 | 49.51 | 23.98 | 9.87 | 7.26 | 0.4 | 4.66 | 4.32 | 4.4 | 10.746 | 2.905 | 5953 | 1.019765 | 0.003317178 | 0.002258263 | 30 | 0.4
240812-21 | 세아 | 시멘트 | 47.46 | 27.91 | 8.34 | 0.68 | 4.12 | 6.1 | 5.39 | 3.23 | 7.394 | 2.97 | 5998 | 1.014128 | -0.001945315 | -0.004754006 | 25 | 0.5
240206-QC | 세아 | 시멘트 | 47.46 | 27.91 | 8.34 | 0.68 | 4.12 | 6.1 | 5.39 | 3.23 | 10.655 | 2.97 | 5998 | 1.013632 | 0.01155406 | 0.02553525 | 25 | 0.5
240206-SS50-QC50 | 세아 | 시멘트 | 47.46 | 27.91 | 8.34 | 0.68 | 4.12 | 6.1 | 5.39 | 3.23 | 10.655 | 2.97 | 5998 | 1.013632 | 0.01155406 | 0.02553525 | 25 | 0.5
240602-06 | 현대 | 시멘트 | 53.4 | 25.21 | 10.87 | 3.19 | 0.53 | 3.7 | 3.1 | 4.2 | 9.452 | 3.1 | 5991 | 1.006902 | 0.0130639 | -0.0004754729 | 25 | 0.4
210701-01 | 세아 | 시멘트 | 49.07 | 29.81 | 7.83 | 1.94 | 3.44 | 6.36 | 1.55 | 3.18 | 5.45 | 2.91 | 5994 | 0.9276046 | -0.008804908 | -0.0116143 | 25 | 0.5
250304-02 | 세아 | 시멘트 | 49.1 | 27.28 | 11.62 | 1.18 | 4.29 | 5.42 | 1.11 | 3.36 | 12.26 | 2.97 | 5.858 | 1.024364 | 0.01356864 | 0.07080942 | 25 | 0.5
230720-29 | 현대 | 시멘트 | 51.03 | 27.48 | 11.34 | 1.68 | 1.28 | 5.16 | 2.03 | 2.8 | 8.877 | 2.954 | 6113.117 | 0 | 1 | 0 | 20 | 0.4
230413-03 | 세아 | 시멘트 | 46.65 | 30.73 | 7.78 | 0.56 | 4.7 | 7.6 | 1.98 | 2.84 | 5.12 | 2.93 | 6105.973 | 1 | 0 | 0 | 25 | 0.5
231108-08 | 현대 | 시멘트 | 50.1 | 28.4 | 10 | 3.83 | 0.559 | 3.27 | 3.841 | 3.8 | 8.047 | 3 | 6069.196 | 0 | 0 | 1 | 30 | 0.5
231213-38 | 세아 | 시멘트 | 46.65 | 30.73 | 7.78 | 0.56 | 4.7 | 7.6 | 1.98 | 2.84 | 5.12 | 2.93 | 6105.973 | 1 | 0 | 0 | 25 | 0.4
230720-48 | 현대 | 시멘트 | 51.03 | 27.48 | 11.34 | 1.68 | 1.28 | 5.16 | 2.03 | 2.8 | 8.877 | 2.954 | 5957.399 | 0 | 0 | 1 | 45 | 0.4
240602-04 | 현대 | 시멘트 | 53.4 | 25.21 | 10.87 | 3.19 | 0.53 | 3.7 | 3.1 | 4.2 | 9.452 | 3.1 | 6206.241 | 1 | 0 | 0 | 25 | 0.4
230718-04 | 현대 | 시멘트 | 49.51 | 23.98 | 9.87 | 7.26 | 0.4 | 4.66 | 4.32 | 4.4 | 10.746 | 2.905 | 6014.509 | 0 | 1 | 0 | 30 | 0.5
231213-48 | 세아 | 시멘트 | 46.65 | 30.73 | 7.78 | 0.56 | 4.7 | 7.6 | 1.98 | 2.84 | 5.12 | 2.93 | 6105.973 | 1 | 0 | 0 | 25 | 0.4
210802-07 | 세아 | 시멘트 | 50.1 | 29.3 | 8.2 | 1.6 | 3.9 | 5.6 | 1.3 | 3.18 | 5.33 | 2.91 | 6094.88 | 1 | 0 | 0 | 25 | 0.5
231213-09 | 세아 | 시멘트 | 46.65 | 30.73 | 7.78 | 0.56 | 4.7 | 7.6 | 1.98 | 2.84 | 5.12 | 2.93 | 6105.973 | 1 | 0 | 0 | 25 | 0.4
230720-47 | 현대 | 시멘트 | 51.03 | 27.48 | 11.34 | 1.68 | 1.28 | 5.16 | 2.03 | 2.8 | 8.877 | 2.961931 | 6155 | 0 | 0 | 1 | 40 | 0.4
231213-26 | 세아 | 시멘트 | 46.65 | 30.73 | 7.78 | 0.56 | 4.7 | 7.6 | 1.98 | 2.84 | 5.12 | 2.931864 | 6152 | 1 | 0 | 0 | 25 | 0.4
240812-01 | 세아 | 시멘트 | 47.46 | 27.91 | 8.34 | 0.68 | 4.12 | 6.1 | 5.39 | 3.23 | 7.394 | 2.973344 | 5998 | 1 | 0 | 0 | 25 | 0.5
250222-03 | 세아 | 시멘트 | 49.1 | 27.28 | 11.62 | 1.18 | 4.29 | 5.42 | 1.11 | 0.94 | 12.26 | 2.967 | 5.858 | 1 | 0 | 0 | 25 | 0.4
240813-06 | 세아 | 시멘트 | 47.46 | 27.91 | 8.34 | 0.68 | 4.12 | 6.1 | 5.39 | 3.23 | 7.394 | 2.973344 | 5998 | 1 | 0 | 0 | 25 | 0.4
231023-12 | 현대 | 시멘트 | 49.21 | 29.58 | 11.44 | 1.1 | 1.99 | 4.75 | 1.93 | 3.2 | 7.842 | 2.888658 | 6245 | 0 | 0 | 1 | 30 | 0.5
230720-16 | 현대 | 시멘트 | 49.51 | 23.98 | 9.87 | 7.26 | 0.4 | 4.66 | 4.32 | 4.4 | 10.746 | 2.909449 | 5953 | 1 | 0 | 0 | 25 | 0.4
230321-03 | 세아 | 기포콘크리트 | 46.65 | 30.73 | 7.78 | 0.56 | 4.7 | 7.6 | 1.98 | 2.84 | 5.12 | 2.931864 | 6152 | 1 | 0 | 0 | 25 | 0.4
231213-40 | 세아 | 시멘트 | 46.65 | 30.73 | 7.78 | 0.56 | 4.7 | 7.6 | 1.98 | 2.84 | 5.12 | 2.931864 | 6152 | 1 | 0 | 0 | 25 | 0.4
231213-28 | 세아 | 시멘트 | 46.65 | 30.73 | 7.78 | 0.56 | 4.7 | 7.6 | 1.98 | 2.84 | 5.12 | 2.931864 | 6152 | 1 | 0 | 0 | 25 | 0.4
230720-39 | 현대 | 시멘트 | 51.03 | 27.48 | 11.34 | 1.68 | 1.28 | 5.16 | 2.03 | 2.8 | 8.781937 | 2.954 | 6155 | 1 | 0 | 0 | 30 | 0.4
240712-05 | 현대 | 시멘트 | 49.11 | 25.67 | 9.04 | 5.37 | 0.46 | 6.52 | 3.83 | 4.3 | 7.534123 | 3 | 5987 | 1 | 0 | 0 | 25 | 0.5
231213-43 | 세아 | 시멘트 | 46.65 | 30.73 | 7.78 | 0.56 | 4.7 | 7.6 | 1.98 | 2.84 | 5.230873 | 2.93 | 6152 | 1 | 0 | 0 | 25 | 0.4
231213-42 | 세아 | 시멘트 | 46.65 | 30.73 | 7.78 | 0.56 | 4.7 | 7.6 | 1.98 | 2.84 | 5.230873 | 2.93 | 6152 | 1 | 0 | 0 | 25 | 0.4
221206-06 | 현대 | 시멘트 | 51.65 | 28.93 | 11.68 | 0.96 | 0.64 | 3.14 | 3 | 4.2 | 8.098212 | 2.941 | 6042 | 0 | 0 | 1 | 20 | 0.5
231213-52 | 세아 | 시멘트 | 46.65 | 30.73 | 7.78 | 0.56 | 4.7 | 7.6 | 1.98 | 2.84 | 5.230873 | 2.93 | 6152 | 1 | 0 | 0 | 25 | 0.4
240612-08 | 세아 | 시멘트 | 47.46 | 27.91 | 8.34 | 0.68 | 4.12 | 6.1 | 5.39 | 3.23 | 7.687426 | 2.97 | 5998 | 1 | 0 | 0 | 25 | 0.4
250220-03 | 현대 | 시멘트 | 46.7 | 31.2 | 11.2 | 3.18 | 0.573 | 4.04 | 3.107 | 4.5 | 9.141745 | 3.02 | 7127 | 1 | 0 | 0 | 25 | 0.5
240206-U50-QC50 | 세아 | 시멘트 | 47.46 | 27.91 | 8.34 | 0.68 | 4.12 | 6.1 | 5.39 | 3.23 | 7.687426 | 2.97 | 5998 | 1 | 0 | 0 | 25 | 0.5
230804-05 | 세아 | 시멘트 | 46.65 | 30.73 | 7.78 | 0.56 | 4.7 | 7.6 | 1.98 | 2.84 | 5.230873 | 2.93 | 6152 | 1 | 0 | 0 | 25 | 0.5
250207-05 | 세아 | 시멘트 | 49.1 | 27.28 | 11.62 | 1.18 | 4.29 | 5.42 | 1.11 | 2.285266 | 12.26 | 2.97 | 5.858 | 1 | 0 | 0 | 25 | 0.4
230720-10 | 현대 | 시멘트 | 49.51 | 23.98 | 9.87 | 7.26 | 0.4 | 4.66 | 4.32 | 4.463667 | 10.746 | 2.905 | 5953 | 0 | 1 | 0 | 35 | 0.4
210713-07 | 세아 | 시멘트 | 49.07 | 29.81 | 7.83 | 1.94 | 3.44 | 6.36 | 1.55 | 3.173393 | 5.45 | 2.91 | 5994 | 0 | 0 | 1 | 40 | 0.5
231023-08 | 현대 | 시멘트 | 43.95 | 24.07 | 10.81 | 3.19 | 0.74 | 9.05 | 8.19 | 4.366253 | 7.556 | 3.3 | 6285 | 0 | 0 | 1 | 30 | 0.5
231213-17 | 세아 | 시멘트 | 46.65 | 30.73 | 7.78 | 0.56 | 4.7 | 7.6 | 1.98 | 2.866593 | 5.12 | 2.93 | 6152 | 1 | 0 | 0 | 25 | 0.4
210624-04 | 세아 | 시멘트 | 49.07 | 29.81 | 7.83 | 1.94 | 3.44 | 6.36 | 1.55 | 3.1682 | 5.45 | 2.91 | 5994 | 1 | 0 | 0 | 25 | 0.5
221206-08 | 현대 | 시멘트 | 51.65 | 28.93 | 11.68 | 0.96 | 0.64 | 3.14 | 3 | 4.162667 | 8.221 | 2.941 | 6042 | 0 | 0 | 1 | 40 | 0.5
240710-02 | 현대 | 시멘트 | 49.11 | 25.67 | 9.04 | 5.37 | 0.46 | 6.52 | 3.83 | 4.249092 | 7.526 | 3 | 5987 | 1 | 0 | 0 | 25 | 0.5
210701-02 | 세아 | 시멘트 | 49.07 | 29.81 | 7.83 | 1.94 | 3.44 | 6.36 | 1.55 | 3.1682 | 5.45 | 2.91 | 5994 | 1 | 0 | 0 | 25 | 0.5
240612-16 | 세아 | 시멘트 | 47.46 | 27.91 | 8.34 | 0.68 | 4.12 | 6.1 | 5.39 | 3.245537 | 7.394 | 2.97 | 5998 | 1 | 0 | 0 | 25 | 0.4